## Sheet1
Batch ID (label) | Weight/ Poids | Thickness | Width | Inside coil diameter | Outside coil diameter | Grade | Surface appearance | Zinc type | Coating weight | Oiling quantity/ Quantité d'hu | Galvanization | Defect | C [%] | Mn [%] | S [%] | P [%] | Si [%] | Cu [%] | Al [%] | Ni [%] | Mo [%] | Nb [%] | Cr [%] | V [%] | O [%] | Sn [%] | As [%] | Ti [%] | N [%] | B [%] | Ca [%]
800260207 | 0.439 | 0,4200 | 70,00 | 508 | 1129 | S280GD | Very Strict or Visible Aspect | ZN | 0.225 | .3 | Y | Cds Remnant | 0.063 | 0.337 | 0.012 | 0.014 | 0.018 | 0.03 | 0.041 | 0.018 | 0.003 | 0.002 | 0.025 | 0.001 | 0 | 0.002 | 0.002 | 0.001 | 0.0033 | 0.0001 | 0.0001
800260208 | 0.457 | 0,4200 | 70,00 | 508 | 1148 | S280GD | Very Strict or Visible Aspect | ZN | 0.225 | .3 | Y | Cds Remnant | 0.063 | 0.337 | 0.012 | 0.014 | 0.018 | 0.03 | 0.041 | 0.018 | 0.003 | 0.002 | 0.025 | 0.001 | 0 | 0.002 | 0.002 | 0.001 | 0.0033 | 0.0001 | 0.0001
853580506 | 2.11 | 0,4300 | 1.254,00 | 508 | 729 | S250GD |  | ZN | 0.225 | .3 | N | Zinc Overthickness | 0.061 | 0.329 | 0.01 | 0.012 | 0.014 | 0.023 | 0.044 | 0.012 | 0.001 | 0.002 | 0.022 | 0.001 | 0 | 0.001 | 0.001 | 0.001 | 0.004 | 0.0001 | 0.0001
853593903 | 2.18 | 0,4400 | 998,00 | 508 | 783 | DX51D | Very Strict or Visible Aspect | ZN | 0.1 | .3 | N | Zinc Trainees (Nozzle Cleaner) | 0.062 | 0.339 | 0.013 | 0.01 | 0.006 | 0.03 | 0.044 | 0.018 | 0.001 | 0.002 | 0.025 | 0.001 | 0 | 0.001 | 0.001 | 0.001 | 0.0037 | 0.0001 | 0.0001
850579702 | 0.698 | 0,4500 | 80,00 | 508 | 1294 | S320GD | Very Strict or Visible Aspect | ZN | 0.225 | .3 | N | Cds Remnant | 0.09 | 0.42 | 0.013 | 0.009 | 0.03 | 0.05 | 0.046 | 0.04 | 0.004 | 0.003 | 0.04 | 0.002 | 0 | 0.001 | 0.002 | 0.002 | 0.006 | 0.0003 | 0.0002
850579704 | 0.644 | 0,4500 | 80,00 | 508 | 1250 | S320GD | Very Strict or Visible Aspect | ZN | 0.225 | .3 | N | Cds Remnant | 0.09 | 0.42 | 0.013 | 0.009 | 0.03 | 0.05 | 0.046 | 0.04 | 0.004 | 0.003 | 0.04 | 0.002 | 0 | 0.001 | 0.002 | 0.002 | 0.006 | 0.0003 | 0.0002
853418909 | 1.111 | 0,4600 | 110,00 | 508 | 1377 | S220GD | Very Strict or Visible Aspect | ZN | 0.225 | .3 | N | Cds Remnant | 0.061 | 0.359 | 0.011 | 0.012 | 0.013 | 0.035 | 0.045 | 0.018 | 0.003 | 0.002 | 0.024 | 0.001 | 0 | 0.002 | 0.002 | 0.001 | 0.0028 | 0.0002 | 0.0001
853633703 | 1.091 | 0,4600 | 110,00 | 508 | 1366 | S220GD | Aspect très soigné + skinpass | ZN | 0.225 | .3 | N | Cds Remnant | 0.06 | 0.318 | 0.014 | 0.011 | 0.013 | 0.051 | 0.039 | 0.022 | 0.004 | 0.002 | 0.028 | 0.001 | 0 | 0.002 | 0.002 | 0.001 | 0.0037 | 0.0001 | 0.0001
853633705 | 1.211 | 0,4600 | 110,00 | 508 | 1430 | S220GD | Aspect très soigné + skinpass | ZN | 0.225 | .3 | N | Cds Remnant | 0.06 | 0.318 | 0.014 | 0.011 | 0.013 | 0.051 | 0.039 | 0.022 | 0.004 | 0.002 | 0.028 | 0.001 | 0 | 0.002 | 0.002 | 0.001 | 0.0037 | 0.0001 | 0.0001
853593705 | 1.103 | 0,4600 | 110,00 | 508 | 1373 | S220GD |  | ZN | 0.225 | .3 | Y | Cds Remnant | 0.057 | 0.325 | 0.012 | 0.012 | 0.015 | 0.031 | 0.051 | 0.022 | 0.003 | 0.002 | 0.021 | 0.001 | 0 | 0.002 | 0.002 | 0.001 | 0.0037 | 0.0002 | 0.0001
853541403 | 1.093 | 0,4700 | 100,00 | 508 | 1425 | S220GD | Aspect très soigné + skinpass | ZN | 0.225 | .3 | N | Cds Remnant | 0.06 | 0.318 | 0.014 | 0.011 | 0.013 | 0.051 | 0.039 | 0.022 | 0.004 | 0.002 | 0.028 | 0.001 | 0 | 0.002 | 0.002 | 0.001 | 0.0037 | 0.0001 | 0.0001
853541903 | 1.103 | 0,4700 | 110,00 | 508 | 1373 | S220GD | Aspect très soigné + skinpass | ZN | 0.225 | .3 | Y | Cds Remnant | 0.056 | 0.32 | 0.006 | 0.012 | 0.016 | 0.021 | 0.047 | 0.015 | 0.002 | 0.002 | 0.02 | 0.001 | 0 | 0.001 | 0.002 | 0.001 | 0.0029 | 0.0002 | 0.0001
853593703 | 1.083 | 0,4700 | 110,00 | 508 | 1362 | S220GD |  | ZN | 0.225 | .3 | Y | Cds Remnant | 0.057 | 0.325 | 0.012 | 0.012 | 0.015 | 0.031 | 0.051 | 0.022 | 0.003 | 0.002 | 0.021 | 0.001 | 0 | 0.002 | 0.002 | 0.001 | 0.0037 | 0.0002 | 0.0001
853541905 | 1.203 | 0,4700 | 110,00 | 508 | 1425 | S220GD | Aspect très soigné + skinpass | ZN | 0.225 | .3 | Y | Cds Remnant | 0.056 | 0.32 | 0.006 | 0.012 | 0.016 | 0.021 | 0.047 | 0.015 | 0.002 | 0.002 | 0.02 | 0.001 | 0 | 0.001 | 0.002 | 0.001 | 0.0029 | 0.0002 | 0.0001
853542106 | 1.027 | 0,4700 | 110,00 | 508 | 1331 | S220GD | Aspect très soigné + skinpass | ZN | 0.225 | .3 | N | Cds Remnant | 0.061 | 0.359 | 0.011 | 0.012 | 0.013 | 0.035 | 0.045 | 0.018 | 0.003 | 0.002 | 0.024 | 0.001 | 0 | 0.002 | 0.002 | 0.001 | 0.0028 | 0.0002 | 0.0001
853542104 | 1.097 | 0,4700 | 110,00 | 508 | 1370 | S220GD | Aspect très soigné + skinpass | ZN | 0.225 | .3 | N | Cds Remnant | 0.061 | 0.359 | 0.011 | 0.012 | 0.013 | 0.035 | 0.045 | 0.018 | 0.003 | 0.002 | 0.024 | 0.001 | 0 | 0.002 | 0.002 | 0.001 | 0.0028 | 0.0002 | 0.0001
853369009 | 4.86 | 0,4800 | 715,00 | 508 | 1166 | S220GD |  | ZN | 0.225 |  | Y | Storage Marks | 0.058 | 0.317 | 0.01 | 0.008 | 0.019 | 0.037 | 0.047 | 0.02 | 0.003 | 0.002 | 0.025 | 0.001 | 0 | 0.002 | 0.002 | 0.001 | 0.0029 | 0.0002 | 0.0001
853541405 | 1.195 | 0,4800 | 110,00 | 508 | 1421 | S220GD | Aspect très soigné + skinpass | ZN | 0.225 | .3 | N | Cds Remnant | 0.06 | 0.318 | 0.014 | 0.011 | 0.013 | 0.051 | 0.039 | 0.022 | 0.004 | 0.002 | 0.028 | 0.001 | 0 | 0.002 | 0.002 | 0.001 | 0.0037 | 0.0001 | 0.0001
853541505 | 1.223 | 0,4800 | 110,00 | 508 | 1436 | S220GD | Aspect très soigné + skinpass | ZN | 0.225 | .3 | N | Cds Remnant | 0.057 | 0.336 | 0.014 | 0.012 | 0.013 | 0.03 | 0.043 | 0.016 | 0.002 | 0.002 | 0.022 | 0.001 | 0 | 0.002 | 0.001 | 0.001 | 0.0026 | 0.0002 | 0.0001
853419303 | 1.081 | 0,4800 | 110,00 | 508 | 1361 | S220GD | Aspect très soigné + skinpass | ZN | 0.225 | .3 | Y | Cds Remnant | 0.056 | 0.32 | 0.006 | 0.012 | 0.016 | 0.021 | 0.047 | 0.015 | 0.002 | 0.002 | 0.02 | 0.001 | 0 | 0.001 | 0.002 | 0.001 | 0.0029 | 0.0002 | 0.0001
853541807 | 1.183 | 0,4800 | 110,00 | 508 | 1415 | S220GD | Aspect très soigné + skinpass | ZN | 0.225 | .3 | Y | Cds Remnant | 0.056 | 0.32 | 0.006 | 0.012 | 0.016 | 0.021 | 0.047 | 0.015 | 0.002 | 0.002 | 0.02 | 0.001 | 0 | 0.001 | 0.002 | 0.001 | 0.0029 | 0.0002 | 0.0001
853542003 | 0.986 | 0,4800 | 100,00 | 508 | 1363 | S220GD | Aspect très soigné + skinpass | ZN | 0.225 | .3 | Y | Cds Remnant | 0.057 | 0.325 | 0.012 | 0.012 | 0.015 | 0.031 | 0.051 | 0.022 | 0.003 | 0.002 | 0.021 | 0.001 | 0 | 0.002 | 0.002 | 0.001 | 0.0037 | 0.0002 | 0.0001
853542005 | 1.072 | 0,4800 | 100,00 | 508 | 1413 | S220GD | Aspect très soigné + skinpass | ZN | 0.225 | .3 | Y | Cds Remnant | 0.057 | 0.325 | 0.012 | 0.012 | 0.015 | 0.031 | 0.051 | 0.022 | 0.003 | 0.002 | 0.021 | 0.001 | 0 | 0.002 | 0.002 | 0.001 | 0.0037 | 0.0002 | 0.0001
853462303 | 0.93 | 0,4800 | 100,00 | 508 | 1329 | S220GD | Aspect très soigné + skinpass | ZN | 0.225 | .3 | N | Cds Remnant | 0.057 | 0.336 | 0.014 | 0.012 | 0.013 | 0.03 | 0.043 | 0.016 | 0.002 | 0.002 | 0.022 | 0.001 | 0 | 0.002 | 0.001 | 0.001 | 0.0026 | 0.0002 | 0.0001
853462305 | 1.004 | 0,4800 | 100,00 | 508 | 1373 | S220GD | Aspect très soigné + skinpass | ZN | 0.225 | .3 | N | Cds Remnant | 0.057 | 0.336 | 0.014 | 0.012 | 0.013 | 0.03 | 0.043 | 0.016 | 0.002 | 0.002 | 0.022 | 0.001 | 0 | 0.002 | 0.001 | 0.001 | 0.0026 | 0.0002 | 0.0001
853419305 | 1.153 | 0,4900 | 110,00 | 508 | 1399 | S220GD | Aspect très soigné + skinpass | ZN | 0.225 | .3 | Y | Cds Remnant | 0.056 | 0.32 | 0.006 | 0.012 | 0.016 | 0.021 | 0.047 | 0.015 | 0.002 | 0.002 | 0.02 | 0.001 | 0 | 0.001 | 0.002 | 0.001 | 0.0029 | 0.0002 | 0.0001
853404603 | 1.99 | 0,5300 | 1.222,00 | 508 | 723 | S320GD | Very Strict or Visible Aspect | ZM | 0.12 | .3 | Y | Punches | 0.091 | 0.388 | 0.012 | 0.01 | 0.017 | 0.031 | 0.053 | 0.02 | 0.003 | 0.002 | 0.032 | 0.001 | 0 | 0.001 | 0.001 | 0.001 | 0.0034 | 0.0001 | 0.0001
853472003 | 1.7 | 0,5300 | 1.220,00 | 508 | 696 | S320GD | Very Strict or Visible Aspect | ZN | 0.225 | .3 | N | Fir Branches | 0.078 | 0.379 | 0.009 | 0.008 | 0.009 | 0.037 | 0.053 | 0.015 | 0.001 | 0.002 | 0.022 | 0.001 | 0 | 0.002 | 0.001 | 0.001 | 0.0033 | 0.0001 | 0.0001
841999008 | 3.015 | 0,5400 | 610,00 | 508 | 1029 | S280GD |  | ZN | 0.275 | .3 | N |  | 0.081 | 0.381 | 0.005 | 0.007 | 0.011 | 0.013 | 0.046 | 0.009 | 0.001 | 0.002 | 0.012 | 0.001 | 0 | 0.001 | 0.001 | 0.001 | 0.0035 | 0.0001 | 0.0001
853470906 | 2.08 | 0,5500 | 1.222,00 | 508 | 731 | S280GD | Very Strict or Visible Aspect | ZN | 0.225 | .3 | N | Zinc Overthickness | 0.076 | 0.371 | 0.01 | 0.007 | 0.013 | 0.031 | 0.058 | 0.018 | 0.001 | 0.002 | 0.024 | 0.001 | 0 | 0.001 | 0.001 | 0.001 | 0.0036 | 0.0001 | 0.0001
853470907 | 2.35 | 0,5500 | 1.222,00 | 508 | 755 | S320GD | Very Strict or Visible Aspect | ZN | 0.225 | .3 | N | Out Of Tolerance Weight | 0.076 | 0.371 | 0.01 | 0.007 | 0.013 | 0.031 | 0.058 | 0.018 | 0.001 | 0.002 | 0.024 | 0.001 | 0 | 0.001 | 0.001 | 0.001 | 0.0036 | 0.0001 | 0.0001
853480102 | 2.61 | 0,5600 | 1.220,00 | 508 | 778 | S320GD | Very Strict or Visible Aspect | ZN | 0.275 | .3 | N | Zinc Overthickness | 0.073 | 0.389 | 0.013 | 0.009 | 0.014 | 0.035 | 0.045 | 0.02 | 0.001 | 0.002 | 0.028 | 0.001 | 0 | 0.002 | 0.001 | 0.001 | 0.0037 | 0.0001 | 0.0001
853480703 | 2.25 | 0,5600 | 1.226,00 | 610 | 818 | S320GD | Very Strict or Visible Aspect | ZN | 0.275 | .3 | N | Particles On Edges (Zn/Pickup | 0.077 | 0.401 | 0.015 | 0.014 | 0.011 | 0.032 | 0.047 | 0.031 | 0.003 | 0.002 | 0.036 | 0.001 | 0 | 0.001 | 0.002 | 0.001 | 0.0031 | 0.0001 | 0.0001
853286505 | 0.857 | 0,5700 | 90,00 | 508 | 1343 | S280GD | Very Strict or Visible Aspect | ZN | 0.275 | .3 | Y | Cds Remnant | 0.06 | 0.332 | 0.011 | 0.01 | 0.027 | 0.031 | 0.043 | 0.02 | 0.003 | 0.002 | 0.025 | 0.001 | 0 | 0.001 | 0.001 | 0.001 | 0.0035 | 0.0002 | 0.0001
853564102 | 2.77 | 0,6200 | 1.014,00 | 610 | 903 | IF | Aspect courant automobile | ZN | 0.144 | 1.2 | N | Non-Conf. Metal | 0.002 | 0.113 | 0.007 | 0.006 | 0.011 | 0.014 | 0.038 | 0.012 | 0.012 | 0.002 | 0.02 | 0.002 | 0 | 0.001 | 0.001 | 0.065 | 0.0033 | 0.0001 | 0.0001
853489602 | 1.802 | 0,6200 | 1.298,00 | 610 | 773 | DX54D | Aspect courant automobile | ZN | 0.144 | 1.2 | N | Mech.Properties (Cmnc) | 0.003 | 0.091 | 0.008 | 0.008 | 0.009 | 0.031 | 0.054 | 0.016 | 0.002 | 0.004 | 0.024 | 0.002 | 0 | 0.001 | 0.001 | 0.07 | 0.0032 | 0.0001 | 0.0002
853489603 | 0.776 | 0,6200 | 150,00 | 610 | 1101 | DX54D | Aspect courant automobile | ZN | 0.144 | 1.2 | N | Cds Remnant | 0.003 | 0.091 | 0.008 | 0.008 | 0.009 | 0.031 | 0.054 | 0.016 | 0.002 | 0.004 | 0.024 | 0.002 | 0 | 0.001 | 0.001 | 0.07 | 0.0032 | 0.0001 | 0.0002
853489605 | 0.776 | 0,6200 | 150,00 | 610 | 1101 | DX54D | Aspect courant automobile | ZN | 0.144 | 1.2 | N | Cds Remnant | 0.003 | 0.091 | 0.008 | 0.008 | 0.009 | 0.031 | 0.054 | 0.016 | 0.002 | 0.004 | 0.024 | 0.002 | 0 | 0.001 | 0.001 | 0.07 | 0.0032 | 0.0001 | 0.0002
800751008 | 2.12 | 0,6300 | 946,00 | 610 | 858 | DX54D | Aspect courant automobile | ZN | 0.1 | 1 | N | Shell Line | 0.002 | 0.1 | 0.007 | 0.004 | 0.012 | 0.023 | 0.055 | 0.012 | 0.003 | 0.003 | 0.017 | 0.002 | 0 | 0.001 | 0.001 | 0.074 | 0.0037 | 0.0001 | 0.0001
853564004 | 1.36 | 0,6300 | 1.103,00 | 610 | 756 | DX54D | Aspect courant automobile | ZN | 0.1 | 1 | N | Mech.Properties (Cmnc) | 0.003 | 0.095 | 0.008 | 0.007 | 0.006 | 0.025 | 0.059 | 0.014 | 0.002 | 0.004 | 0.027 | 0.002 | 0 | 0.001 | 0.001 | 0.075 | 0.003 | 0.0001 | 0.0001
853789803 | 1.44 | 0,6300 | 1.175,00 | 0 | 446 | DX54D | Aspect courant automobile | ZN | 0.144 | 1.2 | N | Mech.Properties (Cmnc) | 0.003 | 0.095 | 0.008 | 0.007 | 0.006 | 0.025 | 0.059 | 0.014 | 0.002 | 0.004 | 0.027 | 0.002 | 0 | 0.001 | 0.001 | 0.075 | 0.003 | 0.0001 | 0.0001
853790004 | 1.032 | 0,6300 | 1.175,00 | 610 | 717 | DX54D | Aspect courant automobile | ZN | 0.144 | 1.2 | N | out of width tolerances | 0.003 | 0.099 | 0.011 | 0.005 | 0.009 | 0.034 | 0.052 | 0.017 | 0.002 | 0.003 | 0.024 | 0.002 | 0 | 0.002 | 0.001 | 0.069 | 0.0043 | 0.0001 | 0.0001
853585802 | 1.224 | 0,6300 | 150,00 | 610 | 1302 | DX54D | Aspect courant automobile | ZN | 0.144 | 1.2 | N | Cds Remnant | 0.003 | 0.1 | 0.006 | 0.008 | 0.009 | 0.029 | 0.052 | 0.014 | 0.002 | 0.003 | 0.016 | 0.002 | 0 | 0.001 | 0.001 | 0.064 | 0.0032 | 0.0001 | 0.0001
853585804 | 1.241 | 0,6300 | 150,00 | 610 | 1309 | DX54D | Aspect courant automobile | ZN | 0.144 | 1.2 | N | Cds Remnant | 0.003 | 0.1 | 0.006 | 0.008 | 0.009 | 0.029 | 0.052 | 0.014 | 0.002 | 0.003 | 0.016 | 0.002 | 0 | 0.001 | 0.001 | 0.064 | 0.0032 | 0.0001 | 0.0001
853789903 | 1.46 | 0,6400 | 1.175,00 | 610 | 757 | DX54D | Aspect courant automobile | ZN | 0.144 | 1.2 | N | Out Of Tolerance Weight | 0.003 | 0.102 | 0.008 | 0.004 | 0.009 | 0.036 | 0.052 | 0.019 | 0.002 | 0.003 | 0.019 | 0.002 | 0 | 0.002 | 0.001 | 0.07 | 0.003 | 0.0001 | 0.0003
853790104 | 1.472 | 0,6400 | 1.174,00 | 610 | 759 | DX54D | Aspect courant automobile | ZN | 0.144 | 1.2 | N | Mech.Properties (Cmnc) | 0.003 | 0.099 | 0.011 | 0.005 | 0.009 | 0.034 | 0.052 | 0.017 | 0.002 | 0.003 | 0.024 | 0.002 | 0 | 0.002 | 0.001 | 0.069 | 0.0043 | 0.0001 | 0.0001
853373208 | 1.58 | 0,6500 | 1.220,00 | 508 | 684 | S320GD | Very Strict or Visible Aspect | ZN | 0.225 | .3 | N | Marks | 0.084 | 0.393 | 0.009 | 0.007 | 0.009 | 0.008 | 0.054 | 0.003 | 0.002 | 0.002 | 0.009 | 0.001 | 0 | 0.001 | 0.001 | 0.001 | 0.0031 | 0.0001 | 0.0001
852203506 | 1.94 | 0,6500 | 1.235,00 | 610 | 792 | DX54D | Aspect courant automobile | ZN | 0.1 | 1 | N | Shell Line | 0.002 | 0.079 | 0.008 | 0.006 | 0.008 | 0.038 | 0.047 | 0.018 | 0.002 | 0.004 | 0.012 | 0.002 | 0 | 0.001 | 0.001 | 0.07 | 0.0037 | 0.0002 | 0.0003
852203402 | 0.734 | 0,6500 | 115,00 | 610 | 1186 | DX54D | Aspect courant automobile | ZN | 0.1 | 1 | N | Cds Remnant | 0.002 | 0.093 | 0.005 | 0.003 | 0.007 | 0.023 | 0.035 | 0.01 | 0.001 | 0.004 | 0.009 | 0.002 | 0 | 0.001 | 0.001 | 0.067 | 0.0039 | 0.0002 | 0.0003
852203404 | 0.734 | 0,6500 | 115,00 | 610 | 1186 | DX54D | Aspect courant automobile | ZN | 0.1 | 1 | N | Cds Remnant | 0.002 | 0.093 | 0.005 | 0.003 | 0.007 | 0.023 | 0.035 | 0.01 | 0.001 | 0.004 | 0.009 | 0.002 | 0 | 0.001 | 0.001 | 0.067 | 0.0039 | 0.0002 | 0.0003
852203502 | 0.88 | 0,6500 | 115,00 | 610 | 1270 | DX54D | Aspect courant automobile | ZN | 0.1 | 1 | N | Cds Remnant | 0.002 | 0.079 | 0.008 | 0.006 | 0.008 | 0.038 | 0.047 | 0.018 | 0.002 | 0.004 | 0.012 | 0.002 | 0 | 0.001 | 0.001 | 0.07 | 0.0037 | 0.0002 | 0.0003
852203504 | 0.9 | 0,6500 | 115,00 | 610 | 1281 | DX54D | Aspect courant automobile | ZN | 0.1 | 1 | N | Cds Remnant | 0.002 | 0.079 | 0.008 | 0.006 | 0.008 | 0.038 | 0.047 | 0.018 | 0.002 | 0.004 | 0.012 | 0.002 | 0 | 0.001 | 0.001 | 0.07 | 0.0037 | 0.0002 | 0.0003
853379503 | 2.27 | 0,6600 | 1.222,00 | 508 | 748 | S320GD | Very Strict or Visible Aspect | ZN | 0.225 | .3 | N | Marks | 0.075 | 0.388 | 0.009 | 0.009 | 0.008 | 0.011 | 0.051 | 0.006 | 0.001 | 0.002 | 0.014 | 0.001 | 0 | 0.001 | 0.001 | 0.001 | 0.0036 | 0.0001 | 0.0001
853463207 | 1.17 | 0,6800 | 1.222,00 | 508 | 643 | S320GD | Very Strict or Visible Aspect | ZN | 0.225 | .3 | N | long edges | 0.088 | 0.375 | 0.015 | 0.008 | 0.012 | 0.043 | 0.054 | 0.036 | 0.004 | 0.003 | 0.04 | 0.001 | 0 | 0.002 | 0.001 | 0.001 | 0.0035 | 0.0001 | 0.0001
853540006 | 0.99 | 0,6900 | 1.241,00 | 508 | 622 | S320GD GAL->LAQ | Very Strict or Visible Aspect | ZN | 0.275 | .3 | Y | Zinc Trainees (Nozzle Cleaner) | 0.094 | 0.395 | 0.008 | 0.007 | 0.016 | 0.013 | 0.054 | 0.01 | 0.003 | 0.002 | 0.017 | 0.001 | 0 | 0.001 | 0.001 | 0.001 | 0.0031 | 0.0001 | 0.0001
853581603 | 2.61 | 0,7000 | 1.242,00 | 508 | 774 | S320GD | Very Strict or Visible Aspect | ZN | 0.275 | .3 | Y | Zinc Overthickness | 0.081 | 0.398 | 0.009 | 0.01 | 0.018 | 0.013 | 0.045 | 0.01 | 0.002 | 0.002 | 0.019 | 0.001 | 0 | 0.001 | 0.001 | 0.001 | 0.0033 | 0.0001 | 0.0001
800422806 | 1.088 | 0,7000 | 115,00 | 508 | 1339 | S320GD | Very Strict or Visible Aspect | ZN | 0.1 | .3 | N | Cds Remnant | 0.077 | 0.4 | 0.008 | 0.009 | 0.009 | 0.018 | 0.042 | 0.014 | 0.002 | 0.002 | 0.021 | 0.001 | 0 | 0.001 | 0.001 | 0.001 | 0.005 | 0.0001 | 0.0001
853544902 | 1.695 | 0,7100 | 1.238,00 | 610 | 771 | S320GD | Usual Aspect | ZN | 0.275 | 0 | Y | long edges | 0.145 | 0.777 | 0.01 | 0.012 | 0.018 | 0.028 | 0.042 | 0.017 | 0.001 | 0.002 | 0.028 | 0.001 | 0 | 0.001 | 0.001 | 0.001 | 0.0037 | 0.0001 | 0.0001
853650304 | 2.68 | 0,7100 | 1.318,00 | 508 | 767 | S320GD |  | ZN | 0.1 |  | Y | Out Of Tol. Weight | 0.092 | 0.391 | 0.009 | 0.007 | 0.015 | 0.031 | 0.047 | 0.024 | 0.003 | 0.002 | 0.026 | 0.001 | 0 | 0.001 | 0.001 | 0.001 | 0.0047 | 0.0001 | 0.0001
853770105 | 1.46 | 0,7100 | 1.224,00 | 508 | 672 | S320GD |  | ZN | 0.1 | .3 | Y | Skp Voluntary Opening | 0.089 | 0.387 | 0.01 | 0.009 | 0.015 | 0.043 | 0.052 | 0.027 | 0.002 | 0.002 | 0.033 | 0.001 | 0 | 0.002 | 0.001 | 0.001 | 0.0035 | 0.0001 | 0.0001
853770107 | 2.43 | 0,7100 | 1.225,00 | 508 | 761 | S320GD |  | ZN | 0.1 | .3 | Y | Skp Voluntary Opening | 0.089 | 0.387 | 0.01 | 0.009 | 0.015 | 0.043 | 0.052 | 0.027 | 0.002 | 0.002 | 0.033 | 0.001 | 0 | 0.002 | 0.001 | 0.001 | 0.0035 | 0.0001 | 0.0001
852312703 | 0.734 | 0,7100 | 110,00 | 508 | 1158 | S320GD | Very Strict or Visible Aspect | ZN | 0.1 | .3 | Y | Cds Remnant | 0.078 | 0.377 | 0.01 | 0.01 | 0.017 | 0.023 | 0.053 | 0.01 | 0.002 | 0.002 | 0.02 | 0.001 | 0 | 0.002 | 0.001 | 0.001 | 0.003 | 0.0002 | 0.0001
852312705 | 0.712 | 0,7100 | 110,00 | 508 | 1144 | S320GD | Very Strict or Visible Aspect | ZN | 0.1 | .3 | Y | Cds Remnant | 0.078 | 0.377 | 0.01 | 0.01 | 0.017 | 0.023 | 0.053 | 0.01 | 0.002 | 0.002 | 0.02 | 0.001 | 0 | 0.002 | 0.001 | 0.001 | 0.003 | 0.0002 | 0.0001
853636503 | 2.66 | 0,8400 | 1.232,00 | 610 | 850 | DX56D | Aspect courant automobile | ZN | 0.144 | 1.2 | N | Mech.Properties (Cmnc) | 0.003 | 0.099 | 0.009 | 0.006 | 0.007 | 0.046 | 0.058 | 0.021 | 0.002 | 0.004 | 0.027 | 0.002 | 0 | 0.001 | 0.001 | 0.068 | 0.0028 | 0.0001 | 0.0001
853787304 | 2.412 | 0,8400 | 1.298,00 | 610 | 821 | IF | Aspect courant automobile | ZN | 0.144 | 1.2 | N | Mech.Properties (Cmnc) | 0.002 | 0.119 | 0.012 | 0.003 | 0.008 | 0.034 | 0.048 | 0.017 | 0.002 | 0.004 | 0.023 | 0.002 | 0 | 0.002 | 0.001 | 0.064 | 0.0033 | 0.0001 | 0.0001
853787404 | 2.262 | 0,8500 | 1.298,00 | 610 | 809 | DX56D | Aspect courant automobile | ZN | 0.144 | 1.2 | N | Mech.Properties (Cmnc) | 0.002 | 0.119 | 0.012 | 0.003 | 0.008 | 0.034 | 0.048 | 0.017 | 0.002 | 0.004 | 0.023 | 0.002 | 0 | 0.002 | 0.001 | 0.064 | 0.0033 | 0.0001 | 0.0001
853787104 | 2.362 | 0,8600 | 1.310,00 | 610 | 815 | DX57D | Aspect courant automobile | ZN | 0.144 | 1.2 | N | Mech.Properties (Cmnc) | 0.003 | 0.091 | 0.009 | 0.004 | 0.006 | 0.042 | 0.046 | 0.022 | 0.003 | 0.003 | 0.018 | 0.002 | 0 | 0.002 | 0.001 | 0.068 | 0.0029 | 0.0001 | 0.0001
853787204 | 2.972 | 0,8600 | 1.308,00 | 610 | 861 | DX57D | Aspect courant automobile | ZN | 0.144 | 1.2 | N | Mech.Properties (Cmnc) | 0.002 | 0.096 | 0.008 | 0.005 | 0.008 | 0.036 | 0.048 | 0.019 | 0.002 | 0.004 | 0.018 | 0.002 | 0 | 0.002 | 0.001 | 0.071 | 0.003 | 0.0001 | 0.0001
853846803 | 1.97 | 0,8600 | 1.232,00 | 610 | 795 | DX56D | Aspect courant automobile | ZN | 0.144 | 1.2 | N | Mech.Properties (Cmnc) | 0.002 | 0.093 | 0.007 | 0.004 | 0.007 | 0.02 | 0.049 | 0.01 | 0.002 | 0.003 | 0.013 | 0.002 | 0 | 0.001 | 0.001 | 0.073 | 0.003 | 0.0001 | 0.0001
853588503 | 2.69 | 0,9200 | 1.037,00 | 610 | 890 | DX56D | Aspect courant automobile | ZN | 0.1 | 1.2 | N | Mech.Properties (Cmnc) | 0.002 | 0.108 | 0.014 | 0.003 | 0.007 | 0.044 | 0.042 | 0.018 | 0.002 | 0.004 | 0.025 | 0.002 | 0 | 0.002 | 0.001 | 0.067 | 0.0033 | 0.0001 | 0.0001
853588504 | 0.95 | 0,9200 | 1.037,00 | 610 | 722 | DX56D | Aspect courant automobile | ZN | 0.1 | 1.2 | N | Mech.Properties (Cmnc) | 0.002 | 0.108 | 0.014 | 0.003 | 0.007 | 0.044 | 0.042 | 0.018 | 0.002 | 0.004 | 0.025 | 0.002 | 0 | 0.002 | 0.001 | 0.067 | 0.0033 | 0.0001 | 0.0001
853415606 | 0.64 | 0,9200 | 1.257,00 | 610 | 674 | IF | Aspect courant automobile | ZN | 0.1 | 1.2 | N | Mech.Properties (Cmnc) | 0.003 | 0.09 | 0.013 | 0.005 | 0.009 | 0.027 | 0.035 | 0.013 | 0.001 | 0.003 | 0.019 | 0.001 | 0 | 0.001 | 0.001 | 0.056 | 0.0034 | 0.0001 | 0.0001
853079503 | 2.02 | 0,9400 | 1.037,00 | 610 | 829 | DX56D | Aspect courant automobile | ZN | 0.1 | 1.2 | N | Mech.Properties (Cmnc) | 0.003 | 0.098 | 0.008 | 0.007 | 0.007 | 0.036 | 0.049 | 0.018 | 0.002 | 0.003 | 0.021 | 0.002 | 0 | 0.002 | 0.001 | 0.069 | 0.0026 | 0.0001 | 0.0001
800572504 | 2.32 | 0,9400 | 1.211,00 | 610 | 826 | DX56D | Aspect courant automobile | ZN | 0.144 | 1.2 | N | Out Of Tolerance Weight | 0.003 | 0.1 | 0.006 | 0.008 | 0.009 | 0.029 | 0.052 | 0.014 | 0.002 | 0.003 | 0.016 | 0.002 | 0 | 0.001 | 0.001 | 0.064 | 0.0032 | 0.0001 | 0.0001
800572704 | 2.45 | 0,9500 | 1.211,00 | 610 | 837 | DX56D | Aspect courant automobile | ZN | 0.144 | 1.2 | N | Mech.Properties (Cmnc) | 0.003 | 0.099 | 0.011 | 0.005 | 0.009 | 0.034 | 0.052 | 0.017 | 0.002 | 0.003 | 0.024 | 0.002 | 0 | 0.002 | 0.001 | 0.069 | 0.0043 | 0.0001 | 0.0001
853545304 | 1.745 | 1,2000 | 1.242,00 | 508 | 697 | HX340LAD | Aspect courant automobile | ZN | 0.144 | 1.2 | N | Mech.Properties (Cmnc) | 0.058 | 0.613 | 0.006 | 0.011 | 0.009 | 0.011 | 0.041 | 0.004 | 0.002 | 0.032 | 0.015 | 0.001 | 0 | 0.001 | 0.001 | 0.001 | 0.0032 | 0.0001 | 0.0001
800670705 | 2.025 | 1,2700 | 1.263,00 | 610 | 795 | H340LAD | Aspect courant automobile | ZN | 0.144 | 1.2 | Y | Mech.Properties (Cmnc) | 0.056 | 0.592 | 0.008 | 0.011 | 0.017 | 0.012 | 0.035 | 0.008 | 0.001 | 0.034 | 0.014 | 0.001 | 0 | 0.002 | 0.001 | 0.001 | 0.0037 | 0.0001 | 0.0003
853601003 | 2.415 | 1,3000 | 1.144,00 | 508 | 775 | DX54D | Aspect courant automobile | ZN | 0.144 | 1.2 | N | Mech.Properties (Cmnc) | 0.002 | 0.105 | 0.008 | 0.003 | 0.007 | 0.025 | 0.047 | 0.009 | 0.001 | 0.004 | 0.011 | 0.002 | 0 | 0.001 | 0.001 | 0.069 | 0.003 | 0.0001 | 0.0001
853508104 | 1.645 | 1,3100 | 1.142,00 | 508 | 701 | DX56D | Aspect courant automobile | ZN | 0.144 | 1.2 | N | Mech.Properties (Cmnc) | 0.003 | 0.091 | 0.008 | 0.004 | 0.007 | 0.042 | 0.051 | 0.018 | 0.002 | 0.004 | 0.016 | 0.002 | 0 | 0.003 | 0.001 | 0.07 | 0.0035 | 0.0001 | 0.0001
852946706 | 3.3 | 1,3200 | 350,00 | 610 | 1379 | DX56D | Aspect courant automobile | ZN | 0.144 | 1.2 | N | Cds Remnant | 0.003 | 0.109 | 0.009 | 0.006 | 0.006 | 0.039 | 0.044 | 0.018 | 0.002 | 0.004 | 0.024 | 0.002 | 0 | 0.003 | 0.001 | 0.064 | 0.0028 | 0.0001 | 0.0001
852946707 | 3.35 | 1,3200 | 350,00 | 610 | 1387 | DX56D | Aspect courant automobile | ZN | 0.144 | 1.2 | N | Cds Remnant | 0.003 | 0.109 | 0.009 | 0.006 | 0.006 | 0.039 | 0.044 | 0.018 | 0.002 | 0.004 | 0.024 | 0.002 | 0 | 0.003 | 0.001 | 0.064 | 0.0028 | 0.0001 | 0.0001
853489903 | 1.18 | 1,4700 | 1.072,00 | 610 | 742 | DX52D | Usual Aspect | ZN | 0.14 | 0 | N | Mech.Properties (Cmnc) | 0.035 | 0.18 | 0.01 | 0.009 | 0.013 | 0.017 | 0.052 | 0.011 | 0.001 | 0.002 | 0.021 | 0.001 | 0 | 0.001 | 0.001 | 0.001 | 0.0041 | 0.0001 | 0.0001