## Sheet1
Batch ID (label) | Unrestricted | Thickness | Width | Inside coil diameter | Outside coil diameter | Grade | Galv | C [%] | Mn [%] | S [%] | P [%] | Si [%] | Cu [%] | Al [%] | Ni [%] | Mo [%] | Nb [%] | Cr [%] | V [%] | O [%] | As [%] | Sn [%] | Ti [%] | N [%] | B [%] | Ca [%]
4M220510 | 23.042 | 2,0000 | 1.120,00 | 762 | 1979 | S275JR+AR | GALVA CLASSE 1 | 0.143 | 0.77 | 0.008 | 0.008 | 0.012 | 0.043 | 0.052 | 0.021 | 0.002 | 0.003 | 0.027 | 0.001 | 0 | 0.001 | 0.003 | 0.001 | 0.0045 | 0.0001 | 0.0001
4L454161 | 22.62 | 2,1000 | 1.337,00 | 762 | 1823 | S320GD GAL->LAQ | GALVA CLASSE 1 | 0.089 | 0.382 | 0.012 | 0.009 | 0.027 | 0.044 | 0.058 | 0.023 | 0.003 | 0.002 | 0.029 | 0.001 | 0 | 0.001 | 0.002 | 0.001 | 0.0035 | 0.0001 | 0.0001
4Z232441 | 21.56 | 2,2000 | 1.251,00 | 850 | 1876 | S420MC | GALVA CLASSE 1 +NB +V | 0.09 | 0.87 | 0.005 | 0.009 | 0.03 | 0.04 | 0.035 | 0.02 | 0 | 0.032 | 0.03 | 0.064 | 0 | 0.001 | 0.001 | 0.001 | 0.005 | 0.0001 | 0.0001
4L730230 | 24.02 | 2,7000 | 1.570,00 | 762 | 1750 | S550MC | GALVA CLASSE 1 +NB +TI | 0.073 | 1.307 | 0.005 | 0.009 | 0.019 | 0.015 | 0.05 | 0.01 | 0.003 | 0.042 | 0.016 | 0.004 | 0 | 0.001 | 0.001 | 0.067 | 0.0044 | 0.0001 | 0.0001
4Z234060 | 19.9 | 2,8000 | 1.175,00 | 762 | 1824 | S420MC | GALVA CLASSE 3 CALME SI +NB | 0.058 | 0.55 | 0.003 | 0.008 | 0.171 | 0.031 | 0.046 | 0.015 | 0.002 | 0.039 | 0.022 | 0.002 | 0 | 0.001 | 0.003 | 0.001 | 0.0046 | 0.0001 | 0.0024
4M229480 | 23.142 | 2,9000 | 1.140,00 | 762 | 1968 | S275JR+AR | GALVA CLASSE 1 | 0.143 | 0.782 | 0.012 | 0.015 | 0.015 | 0.038 | 0.039 | 0.018 | 0.002 | 0.003 | 0.034 | 0.002 | 0 | 0.001 | 0.002 | 0.001 | 0.005 | 0.0001 | 0.0001
4M229490 | 23.149 | 2,9000 | 1.140,00 | 762 | 1968 | S275JR+AR | GALVA CLASSE 1 | 0.143 | 0.792 | 0.013 | 0.014 | 0.018 | 0.028 | 0.043 | 0.013 | 0.001 | 0.004 | 0.029 | 0.001 | 0 | 0.001 | 0.001 | 0.001 | 0.0039 | 0.0002 | 0.0001
4M229470 | 23.076 | 2,9000 | 1.140,00 | 762 | 1966 | S275JR+AR | GALVA CLASSE 1 | 0.147 | 0.78 | 0.008 | 0.013 | 0.016 | 0.034 | 0.049 | 0.016 | 0.002 | 0.003 | 0.026 | 0.001 | 0 | 0.001 | 0.003 | 0.001 | 0.0041 | 0.0001 | 0.0001
4M229460 | 23.08 | 2,9000 | 1.140,00 | 762 | 1966 | S275JR+AR | GALVA CLASSE 1 | 0.146 | 0.792 | 0.014 | 0.013 | 0.01 | 0.033 | 0.044 | 0.021 | 0.002 | 0.003 | 0.022 | 0.001 | 0 | 0.001 | 0.002 | 0.001 | 0.005 | 0.0001 | 0.0001
4M524990 | 20.008 | 3,0000 | 950,00 | 762 | 1999 | S355JR | GALVA CLASSE 1 | 0.154 | 1.256 | 0.007 | 0.014 | 0.018 | 0.029 | 0.042 | 0.018 | 0.002 | 0.004 | 0.026 | 0.001 | 0 | 0.001 | 0.002 | 0.001 | 0.004 | 0.0001 | 0.0001
4M443210 | 22.42 | 3,0000 | 1.085,00 | 762 | 1980 | S550MC | GALVA CLASSE 1 +NB +TI | 0.087 | 1.303 | 0.004 | 0.013 | 0.012 | 0.016 | 0.046 | 0.008 | 0.005 | 0.04 | 0.014 | 0.003 | 0 | 0.001 | 0.001 | 0.05 | 0.0045 | 0.0002 | 0.0001
4M443220 | 22.69 | 3,0000 | 1.085,00 | 762 | 1989 | S550MC | GALVA CLASSE 1 +NB +TI | 0.084 | 1.294 | 0.004 | 0.01 | 0.014 | 0.013 | 0.052 | 0.009 | 0.007 | 0.039 | 0.021 | 0.002 | 0 | 0.001 | 0.001 | 0.054 | 0.0027 | 0.0001 | 0.0003
4M525030 | 19.935 | 3,0000 | 955,00 | 762 | 1992 | S355JR + AR | GALVA CLASSE 1 | 0.17 | 1.321 | 0.006 | 0.011 | 0.013 | 0.012 | 0.042 | 0.007 | 0.001 | 0.003 | 0.014 | 0.001 | 0 | 0.001 | 0.001 | 0.001 | 0.0034 | 0.0001 | 0.0001
4M022160 | 15.451 | 3,4000 | 1.039,00 | 762 | 1730 | SUR ANALYSE | GALVA CLASSE 1 +NB +TI | 0.077 | 0.907 | 0.008 | 0.016 | 0.013 | 0.023 | 0.055 | 0.014 | 0.004 | 0.032 | 0.024 | 0.003 | 0 | 0.002 | 0.001 | 0.022 | 0.0045 | 0.0001 | 0.0001
4M334491 | 24.13 | 3,4000 | 1.549,00 | 762 | 1763 | S420MC | GALVA CLASSE 1 +NB +TI | 0.084 | 0.934 | 0.006 | 0.006 | 0.013 | 0.015 | 0.05 | 0.011 | 0.002 | 0.037 | 0.011 | 0.002 | 0 | 0.001 | 0.001 | 0.024 | 0.005 | 0.0001 | 0.0003
4L502560 | 23.24 | 4,0000 | 1.110,00 | 762 | 1993 | S275JR+AR | GALVA CLASSE 1 | 0.142 | 0.751 | 0.007 | 0.01 | 0.013 | 0.02 | 0.044 | 0.016 | 0.001 | 0.002 | 0.021 | 0.001 | 0 | 0.002 | 0.001 | 0.001 | 0.0037 | 0.0001 | 0.0001
4L889470 | 14.066 | 4,0000 | 985,00 | 762 | 1702 | S275JR+AR | GALVA CLASSE 1 | 0.146 | 0.796 | 0.013 | 0.015 | 0.017 | 0.039 | 0.049 | 0.02 | 0.002 | 0.003 | 0.025 | 0.001 | 0 | 0.001 | 0.002 | 0.001 | 0.0032 | 0.0001 | 0.0003
4L675400 | 22.818 | 4,0000 | 1.120,00 | 762 | 1962 | S275JR+AR | GALVA CLASSE 1 | 0.145 | 0.76 | 0.006 | 0.013 | 0.03 | 0.02 | 0.036 | 0.01 | 0.002 | 0.002 | 0.003 | 0.004 | 0 | 0.001 | 0.001 | 0.002 | 0.004 | 0 | 0.0002
4M439490 | 22.18 | 4,0000 | 1.070,00 | 762 | 1986 | S275J2 | GALVA CLASSE 1 | 0.143 | 0.767 | 0.008 | 0.01 | 0.025 | 0.029 | 0.048 | 0.013 | 0.007 | 0.004 | 0.025 | 0.001 | 0 | 0.001 | 0.002 | 0.001 | 0.0042 | 0.0002 | 0.0001
4M247440 | 23.993 | 4,0000 | 1.400,00 | 762 | 1833 | S275JR+AR | GALVA CLASSE 1 | 0.148 | 0.777 | 0.01 | 0.014 | 0.014 | 0.022 | 0.04 | 0.019 | 0.002 | 0.002 | 0.034 | 0.001 | 0 | 0.002 | 0.001 | 0.001 | 0.0039 | 0.0002 | 0.0001
4M411770 | 24.34 | 4,0000 | 1.430,00 | 762 | 1828 | S275JRC | GALVA CLASSE 1 | 0.146 | 0.797 | 0.013 | 0.013 | 0.008 | 0.008 | 0.044 | 0.003 | 0.001 | 0.002 | 0.017 | 0.001 | 0 | 0.001 | 0.001 | 0.001 | 0.0036 | 0.0001 | 0.0001
4M404130 | 23.72 | 4,0000 | 1.442,00 | 762 | 1802 | S275JRC | GALVA CLASSE 1 | 0.146 | 0.797 | 0.013 | 0.013 | 0.008 | 0.008 | 0.044 | 0.003 | 0.001 | 0.002 | 0.017 | 0.001 | 0 | 0.001 | 0.001 | 0.001 | 0.0036 | 0.0001 | 0.0001
4M307160 | 20.155 | 4,0000 | 971,00 | 762 | 1987 | CR340LA | GALVA CLASSE 1 +NB | 0.059 | 0.623 | 0.005 | 0.012 | 0.01 | 0.015 | 0.042 | 0.008 | 0.001 | 0.034 | 0.016 | 0.001 | 0 | 0.001 | 0.001 | 0.001 | 0.004 | 0.0001 | 0.0001
4M309220 | 20.991 | 4,0000 | 1.010,00 | 762 | 1988 | S500MC | GALVA CLASSE 1 +NB +TI | 0.081 | 1.191 | 0.005 | 0.006 | 0.02 | 0.019 | 0.046 | 0.014 | 0.002 | 0.039 | 0.018 | 0.003 | 0 | 0.001 | 0.001 | 0.029 | 0.0033 | 0.0001 | 0.0001
4M527150 | 19.777 | 4,0000 | 950,00 | 762 | 1989 | S355JR | GALVA CLASSE 1 | 0.156 | 1.269 | 0.007 | 0.016 | 0.009 | 0.014 | 0.034 | 0.01 | 0.001 | 0.004 | 0.021 | 0.001 | 0 | 0.001 | 0.001 | 0.001 | 0.0041 | 0.0001 | 0.0001
4M541190 | 21.215 | 4,0000 | 1.045,00 | 762 | 1968 | S500MC | NON GALVA +NB +TI | 0.044 | 1.147 | 0.004 | 0.015 | 0.115 | 0.035 | 0.051 | 0.021 | 0.003 | 0.049 | 0.031 | 0.002 | 0 | 0.001 | 0.002 | 0.025 | 0.0039 | 0.0001 | 0.0024
4M527130 | 19.802 | 4,0000 | 950,00 | 762 | 1990 | S355JR | GALVA CLASSE 1 | 0.162 | 1.276 | 0.007 | 0.011 | 0.008 | 0.022 | 0.039 | 0.015 | 0.002 | 0.004 | 0.02 | 0.001 | 0 | 0.001 | 0.001 | 0.001 | 0.0034 | 0.0001 | 0.0001
4M534530 | 24.523 | 4,0000 | 1.300,00 | 762 | 1908 | S460MC | GALVA CLASSE 1 +NB +TI | 0.075 | 1.126 | 0.004 | 0.011 | 0.016 | 0.022 | 0.039 | 0.017 | 0.002 | 0.037 | 0.019 | 0.003 | 0 | 0.001 | 0.001 | 0.03 | 0.0061 | 0.0001 | 0.0001
4M247520 | 22.571 | 4,0000 | 1.341,00 | 762 | 1819 | HX380LAD | GALVA CLASSE 1 +NB +TI | 0.078 | 0.931 | 0.006 | 0.014 | 0.012 | 0.016 | 0.038 | 0.01 | 0.002 | 0.031 | 0.014 | 0.002 | 0 | 0.001 | 0.004 | 0.016 | 0.0041 | 0.0001 | 0.0004
4M537750 | 23.635 | 4,0000 | 1.190,00 | 762 | 1950 | S355JR | GALVA CLASSE 1 | 0.159 | 1.265 | 0.007 | 0.008 | 0.013 | 0.014 | 0.04 | 0.007 | 0.001 | 0.004 | 0.015 | 0.001 | 0 | 0.001 | 0.001 | 0.001 | 0.0037 | 0.0001 | 0.0001
4M539070 | 23.902 | 4,0000 | 1.214,00 | 762 | 1943 | S420MC | GALVA CLASSE 1 +NB +TI | 0.078 | 0.929 | 0.007 | 0.015 | 0.011 | 0.02 | 0.044 | 0.012 | 0.003 | 0.034 | 0.02 | 0.003 | 0 | 0.001 | 0.001 | 0.021 | 0.0035 | 0.0001 | 0.0001
4M515880 | 23.719 | 4,0000 | 1.500,00 | 762 | 1774 | S355J2+N | GALVA CLASSE 1 | 0.155 | 1.225 | 0.006 | 0.012 | 0.016 | 0.018 | 0.02 | 0.007 | 0.001 | 0.003 | 0.019 | 0.001 | 0 | 0.001 | 0.001 | 0.001 | 0.0042 | 0.0001 | 0.0016
4M533400 | 24.274 | 4,0000 | 1.450,00 | 762 | 1815 | S420MC | GALVA CLASSE 1 +NB +TI | 0.093 | 0.897 | 0.007 | 0.011 | 0.016 | 0.017 | 0.051 | 0.01 | 0.005 | 0.037 | 0.02 | 0.001 | 0 | 0.001 | 0.001 | 0.02 | 0.0044 | 0.0001 | 0.0001
4M533410 | 24.563 | 4,0000 | 1.452,00 | 762 | 1823 | S420MC | GALVA CLASSE 1 +NB +TI | 0.09 | 0.91 | 0.008 | 0.009 | 0.013 | 0.028 | 0.057 | 0.019 | 0.002 | 0.038 | 0.016 | 0.001 | 0 | 0.001 | 0.002 | 0.022 | 0.0051 | 0.0001 | 0.0002
4M533420 | 24.325 | 4,0000 | 1.452,00 | 762 | 1816 | S420MC | GALVA CLASSE 1 +NB +TI | 0.085 | 0.949 | 0.006 | 0.012 | 0.024 | 0.022 | 0.047 | 0.013 | 0.002 | 0.041 | 0.017 | 0.002 | 0 | 0.001 | 0.001 | 0.02 | 0.0044 | 0.0001 | 0.0002
4M534440 | 24.496 | 4,0000 | 1.450,00 | 762 | 1822 | S420MC | GALVA CLASSE 1 +NB +TI | 0.09 | 0.91 | 0.008 | 0.009 | 0.013 | 0.028 | 0.057 | 0.019 | 0.002 | 0.038 | 0.016 | 0.001 | 0 | 0.001 | 0.002 | 0.022 | 0.0051 | 0.0001 | 0.0002
4M236280 | 22.226 | 4,5000 | 1.086,00 | 762 | 1975 | CR340LA | GALVA CLASSE 1 +NB | 0.06 | 0.612 | 0.007 | 0.011 | 0.02 | 0.015 | 0.037 | 0.009 | 0.001 | 0.034 | 0.016 | 0.001 | 0 | 0.001 | 0.002 | 0.001 | 0.0053 | 0.0002 | 0.0003
4M236290 | 22.094 | 4,5000 | 1.086,00 | 762 | 1970 | CR340LA | GALVA CLASSE 1 +NB | 0.056 | 0.596 | 0.008 | 0.012 | 0.009 | 0.015 | 0.04 | 0.013 | 0.002 | 0.034 | 0.019 | 0.001 | 0 | 0.001 | 0.002 | 0.001 | 0.0045 | 0.0001 | 0.0003
4M234220 | 23.85 | 4,9500 | 1.250,00 | 762 | 1917 | S275JR+AR | GALVA CLASSE 1 | 0.144 | 0.764 | 0.01 | 0.01 | 0.014 | 0.029 | 0.049 | 0.015 | 0.002 | 0.003 | 0.021 | 0.001 | 0 | 0.001 | 0.002 | 0.001 | 0.0035 | 0.0002 | 0.0001
4M337030 | 24.269 | 5,0000 | 1.210,00 | 762 | 1958 | SUR ANALYSE | GALVA CLASSE 1 | 0.144 | 0.781 | 0.007 | 0.008 | 0.007 | 0.012 | 0.049 | 0.009 | 0.001 | 0.003 | 0.015 | 0.001 | 0 | 0.001 | 0.001 | 0.001 | 0.0034 | 0.0001 | 0.0001
4M530090 | 22.211 | 5,0000 | 1.100,00 | 762 | 1964 | S420MC | GALVA CLASSE 3 CALME SI +NB | 0.047 | 0.572 | 0.003 | 0.008 | 0.157 | 0.013 | 0.05 | 0.008 | 0.001 | 0.037 | 0.018 | 0.001 | 0 | 0.001 | 0.002 | 0.001 | 0.0033 | 0.0001 | 0.0023
4M217120 | 21.001 | 5,0000 | 1.040,00 | 762 | 1964 | SUR ANALYSE | GALVA CLASSE 1 +NB | 0.073 | 1.434 | 0.006 | 0.006 | 0.009 | 0.015 | 0.042 | 0.008 | 0.001 | 0.035 | 0.008 | 0.001 | 0 | 0.001 | 0.002 | 0.001 | 0.004 | 0.0001 | 0.0001
4M536900 | 21.192 | 5,0000 | 1.035,00 | 762 | 1975 | S500MC | NON GALVA +NB +TI | 0.044 | 1.147 | 0.004 | 0.015 | 0.115 | 0.035 | 0.051 | 0.021 | 0.003 | 0.049 | 0.031 | 0.002 | 0 | 0.001 | 0.002 | 0.025 | 0.0039 | 0.0001 | 0.0024
4M317240 | 24.491 | 5,0000 | 1.301,00 | 762 | 1906 | SUR ANALYSE | GALVA CLASSE 3 CALME SI +NB | 0.059 | 0.601 | 0.002 | 0.01 | 0.16 | 0.027 | 0.037 | 0.023 | 0.005 | 0.036 | 0.023 | 0.002 | 0 | 0.001 | 0.002 | 0.002 | 0.0045 | 0.0001 | 0.0018
4M520890 | 24.564 | 5,0000 | 1.500,00 | 762 | 1799 | S355J2+N | GALVA CLASSE 1 | 0.158 | 1.26 | 0.005 | 0.01 | 0.008 | 0.013 | 0.031 | 0.007 | 0.001 | 0.004 | 0.013 | 0.001 | 0 | 0.001 | 0.001 | 0.001 | 0.0036 | 0.0001 | 0.0001
4L915381 | 23.048 | 6,0000 | 1.125,00 | 762 | 1976 | S275JR+AR | GALVA CLASSE 1 | 0.145 | 0.76 | 0.006 | 0.013 | 0.03 | 0.02 | 0.036 | 0.01 | 0.002 | 0.002 | 0.003 | 0.004 | 0 | 0.001 | 0.001 | 0.002 | 0.004 | 0 | 0.0002
4M300510 | 22.512 | 7,0000 | 1.094,00 | 762 | 1979 | S420MC | GALVA CLASSE 1 +NB +TI | 0.079 | 0.943 | 0.007 | 0.019 | 0.018 | 0.012 | 0.044 | 0.009 | 0.001 | 0.042 | 0.019 | 0.002 | 0 | 0.001 | 0.001 | 0.02 | 0.0035 | 0.0001 | 0.0001
4M207010 | 22.04 | 7,0000 | 1.094,00 | 762 | 1962 | SUR ANALYSE | GALVA CLASSE 1 +NB +TI | 0.088 | 0.94 | 0.005 | 0.009 | 0.015 | 0.015 | 0.053 | 0.009 | 0.003 | 0.034 | 0.018 | 0.001 | 0 | 0.001 | 0.001 | 0.02 | 0.0043 | 0.0001 | 0.0001
4M242710 | 22.2 | 7,0000 | 1.094,00 | 762 | 1968 | SUR ANALYSE | GALVA CLASSE 1 +NB +TI | 0.088 | 0.94 | 0.005 | 0.009 | 0.015 | 0.015 | 0.053 | 0.009 | 0.003 | 0.034 | 0.018 | 0.001 | 0 | 0.001 | 0.001 | 0.02 | 0.0043 | 0.0001 | 0.0001
4M242720 | 22.19 | 7,0000 | 1.094,00 | 762 | 1967 | SUR ANALYSE | GALVA CLASSE 1 +NB +TI | 0.08 | 0.89 | 0.008 | 0.015 | 0.013 | 0.019 | 0.048 | 0.009 | 0.003 | 0.033 | 0.024 | 0.001 | 0 | 0.001 | 0.002 | 0.018 | 0.0031 | 0.0002 | 0.0001
4M442311 | 24.09 | 7,8500 | 1.500,00 | 762 | 1785 | S355JR + AR | GALVA CLASSE 1 +NB +TI | 0.142 | 1.197 | 0.011 | 0.01 | 0.01 | 0.018 | 0.05 | 0.009 | 0.002 | 0.019 | 0.013 | 0.002 | 0 | 0.001 | 0.001 | 0.019 | 0.0035 | 0.0001 | 0.0001
4M497200 | 24.24 | 8,0000 | 1.250,00 | 762 | 1930 | S355J2+N | GALVA CLASSE 1 +NB +TI | 0.143 | 1.214 | 0.013 | 0.014 | 0.013 | 0.048 | 0.046 | 0.02 | 0.003 | 0.024 | 0.033 | 0.002 | 0 | 0.001 | 0.006 | 0.022 | 0.0039 | 0.0001 | 0.0001
4M484900 | 23.54 | 11,9100 | 1.250,00 | 762 | 1907 | S235JR+AR | GALVA CLASSE 1 | 0.121 | 0.434 | 0.015 | 0.012 | 0.006 | 0.041 | 0.044 | 0.035 | 0.003 | 0.003 | 0.03 | 0.001 | 0 | 0.001 | 0.002 | 0.001 | 0.0031 | 0.0001 | 0.0001