## Sheet1
Batch ID (label) | Weight/ Poids | Thickness | Width | Inside coil diameter | Outside coil diameter | Grade | Galv | Oiling quantit | Organic Protection Type | Surface appearance | Defect | C [%] | Mn [%] | S [%] | P [%] | Si [%] | Cu [%] | Al [%] | Ca [%] | Ni [%] | Cr [%] | Mo [%] | Nb [%] | N [%] | V [%] | B [%] | As [%] | Sn [%] | Ti [%] | O [%] | Batch
153368200 | 15.85 | 2,0000 | 838,00 | 610 | 1854 | S220GD GAL->LAQ | GALVA CLASSE 1 |  | TQ | Aspect très soigné + skinpass | damaged edges | 0.056 | 0.32 | 0.006 | 0.012 | 0.016 | 0.021 | 0.047 | 0.0001 | 0.015 | 0.02 | 0.002 | 0.002 | 0.0029 | 0.001 | 0.0002 | 0.002 | 0.001 | 0.001 | 0 | 0118302803
150279901 | 22.15 | 2,0000 | 1.102,00 | 610 | 1906 | S280GD | GALVA CLASSE 1 | 15 | TQ | Very Strict or Visible Aspect |  | 0.061 | 0.321 | 0.006 | 0.009 | 0.018 | 0.012 | 0.046 | 0.0001 | 0.008 | 0.014 | 0.002 | 0.002 | 0.003 | 0.001 | 0.0001 | 0.001 | 0.001 | 0.001 | 0 | 0118089306
153546700 | 20.87 | 2,4000 | 1.030,00 | 610 | 1910 |  | GALVA CLASSE 1 |  | TQ |  | out of width tol. | 0.083 | 0.38 | 0.011 | 0.012 | 0.009 | 0.02 | 0.044 | 0.0001 | 0.013 | 0.017 | 0.001 | 0.002 | 0.0036 | 0.001 | 0.0001 | 0.002 | 0.001 | 0.001 | 0 | 0117288695
153434400 | 21.2 | 2,4000 | 1.222,00 | 610 | 1785 |  | GALVA CLASSE 1 |  | TQ | Very Strict or Visible Aspect | damaged edges | 0.088 | 0.375 | 0.015 | 0.008 | 0.012 | 0.043 | 0.054 | 0.0001 | 0.036 | 0.04 | 0.004 | 0.003 | 0.0035 | 0.001 | 0.0001 | 0.001 | 0.002 | 0.001 | 0 | 0117153139
153661500 | 23.37 | 2,4000 | 1.222,00 | 610 | 1864 | S320GD GAL->LAQ | GALVA CLASSE 1 |  | TQ | Very Strict or Visible Aspect | laf mechanical damages | 0.079 | 0.397 | 0.009 | 0.009 | 0.023 | 0.022 | 0.052 | 0.0001 | 0.012 | 0.021 | 0.001 | 0.002 | 0.0033 | 0.001 | 0.0001 | 0.001 | 0.001 | 0.001 | 0 | 0117832560
153434500 | 23.15 | 2,4000 | 1.222,00 | 610 | 1855 | S320GD GAL->LAQ | GALVA CLASSE 1 |  | TQ | Very Strict or Visible Aspect | double skin inclusions | 0.079 | 0.377 | 0.015 | 0.009 | 0.013 | 0.023 | 0.054 | 0.0001 | 0.013 | 0.02 | 0.001 | 0.002 | 0.0041 | 0.001 | 0.0001 | 0.001 | 0.001 | 0.001 | 0 | 0118044605
153770600 | 23.15 | 2,4000 | 1.222,00 | 610 | 1855 | S320GD GAL->LAQ | GALVA CLASSE 1 |  | TQ |  | badly trimmed | 0.091 | 0.425 | 0.009 | 0.009 | 0.02 | 0.035 | 0.048 | 0.0001 | 0.023 | 0.034 | 0.002 | 0.002 | 0.0029 | 0.001 | 0.0001 | 0.001 | 0.001 | 0.001 | 0 | 0118062362
153788000 | 23.14 | 2,4000 | 1.242,00 | 610 | 1842 | S320GD GAL->LAQ | GALVA CLASSE 1 |  | TQ |  | badly trimmed | 0.079 | 0.397 | 0.009 | 0.009 | 0.023 | 0.022 | 0.052 | 0.0001 | 0.012 | 0.021 | 0.001 | 0.002 | 0.0033 | 0.001 | 0.0001 | 0.001 | 0.001 | 0.001 | 0 | 0118161137
153433800 | 22.98 | 2,4000 | 1.222,00 | 610 | 1849 | S320GD GAL->LAQ | GALVA CLASSE 1 |  | TQ | Very Strict or Visible Aspect | double skin inclusions | 0.071 | 0.386 | 0.011 | 0.015 | 0.009 | 0.035 | 0.046 | 0.0001 | 0.017 | 0.025 | 0.001 | 0.002 | 0.0037 | 0.001 | 0.0001 | 0.001 | 0.002 | 0.001 | 0 | 0118044604
153087200 | 19.79 | 2,5000 | 1.100,00 | 610 | 1806 | S420MC | GALVA CLASSE 3 CALME SI +NB | 10 | Q1 | Aspect Automobile (AUT) | scale type a | 0.046 | 0.536 | 0.001 | 0.01 | 0.169 | 0.015 | 0.043 | 0.0024 | 0.008 | 0.017 | 0.005 | 0.034 | 0.0055 | 0.003 | 0.0003 | 0.001 | 0.001 | 0.001 | 0 | 0117619634
152839400 | 22.33 | 2,5000 | 1.150,00 | 610 | 1866 | S315MC | GALVA CLASSE 1 +NB | 10 | Q1 | Aspect Automobile (AUT) | double skin inclusions | 0.048 | 0.389 | 0.006 | 0.015 | 0.02 | 0.012 | 0.046 | 0.0001 | 0.008 | 0.016 | 0.001 | 0.015 | 0.0034 | 0.001 | 0.0001 | 0.001 | 0.001 | 0.001 | 0 | 0118232075
153697700 | 23.93 | 2,5000 | 1.250,00 | 610 | 1858 | S355MC | GALVA CLASSE 1 +NB | 15 | Q1 | Aspect non défini (TAF) | laf mechanical damages | 0.064 | 0.428 | 0.005 | 0.008 | 0.021 | 0.011 | 0.042 | 0.0001 | 0.009 | 0.013 | 0.002 | 0.034 | 0.0035 | 0.001 | 0.0001 | 0.001 | 0.001 | 0.001 | 0 | 0118161141
152354700 | 21.79 | 2,5000 | 1.340,00 | 762 | 1788 | S275JR+AR | GALVA CLASSE 1 | 5 | Q1 | Aspect non défini (TAF) | too long storage rust | 0.165 | 0.79 | 0.01 | 0.01 | 0.03 | 0.04 | 0.056 | 0.0001 | 0.03 | 0.05 | 0.004 | 0.003 | 0.006 | 0.002 | 0.0003 | 0.002 | 0.002 | 0.002 | 0 | 0118168239
153321400 | 23.23 | 2,5000 | 1.222,00 | 610 | 1852 |  | GALVA CLASSE 1 +NB | 10 | Q6 | Aspect Automobile (AUT) | pickling stop mark | 0.064 | 0.622 | 0.006 | 0.008 | 0.01 | 0.012 | 0.032 | 0.0001 | 0.005 | 0.012 | 0.002 | 0.033 | 0.0037 | 0.001 | 0.0001 | 0.001 | 0.001 | 0.001 | 0 | 0116680711
153845100 | 20.2 | 2,6000 | 1.000,00 | 610 | 1909 | S220GD | GALVA CLASSE 1 |  | TQ | Usual Aspect | double skin inclusions | 0.062 | 0.34 | 0.007 | 0.011 | 0.01 | 0.024 | 0.048 | 0.0001 | 0.017 | 0.028 | 0.002 | 0.002 | 0.0031 | 0.001 | 0.0001 | 0.001 | 0.001 | 0.001 | 0 | 0118417504
153743400 | 22.54 | 2,6000 | 1.317,00 | 610 | 1777 | S320GD GAL->LAQ | GALVA CLASSE 1 |  | TQ | Very Strict or Visible Aspect | badly trimmed | 0.075 | 0.406 | 0.009 | 0.007 | 0.012 | 0.036 | 0.045 | 0.0001 | 0.017 | 0.028 | 0.002 | 0.002 | 0.003 | 0.001 | 0.0001 | 0.002 | 0.001 | 0.001 | 0 | 0118074080
153276100 | 22.95 | 3,0000 | 1.300,00 | 610 | 1796 | S460MC | GALVA CLASSE 1 +NB +TI | 10 | Q1 | Aspect Automobile (AUT) | double skin inclusions | 0.087 | 0.904 | 0.007 | 0.011 | 0.017 | 0.017 | 0.051 | 0.0001 | 0.013 | 0.013 | 0.002 | 0.035 | 0.0047 | 0.002 | 0.0001 | 0.001 | 0.001 | 0.021 | 0 | 0118232078
100225001 | 22.39 | 3,1000 | 1.306,00 | 508 | 1737 | DD13 | GALVA CLASSE 1 +B | 15 | Q6 | Aspect Automobile (AUT) | too long storage rust | 0.042 | 0.244 | 0.006 | 0.011 | 0.007 | 0.023 | 0.022 | 0.0001 | 0.018 | 0.023 | 0.001 | 0.002 | 0.0038 | 0.001 | 0.0024 | 0.001 | 0.001 | 0.001 | 0 | 0118044609
153621200 | 23.45 | 3,2000 | 1.245,00 | 610 | 1845 | DD14 | GALVA CLASSE 1 +B | 15 | Q1 | Usual Aspect | Too long pickling | 0.041 | 0.214 | 0.006 | 0.007 | 0.017 | 0.012 | 0.03 | 0.0001 | 0.008 | 0.013 | 0.001 | 0.002 | 0.003 | 0.001 | 0.0027 | 0.001 | 0.001 | 0.001 | 0 | 0118044615
152137900 | 21.61 | 3,2000 | 1.554,00 | 762 | 1684 |  | GALVA CLASSE 1 |  | TQ | Very Strict or Visible Aspect | too long storage rust | 0.079 | 0.371 | 0.011 | 0.011 | 0.021 | 0.028 | 0.051 | 0.0001 | 0.019 | 0.029 | 0.002 | 0.002 | 0.0036 | 0.001 | 0.0001 | 0.002 | 0.001 | 0.001 | 0 | 0116700499
151966900 | 22.27 | 3,2000 | 1.504,00 | 762 | 1726 |  | GALVA CLASSE 1 | 15 | TQ | Very Strict or Visible Aspect | too long storage rust | 0.084 | 0.379 | 0.011 | 0.012 | 0.013 | 0.03 | 0.049 | 0.0001 | 0.017 | 0.028 | 0.003 | 0.002 | 0.0034 | 0.001 | 0.0001 | 0.002 | 0.002 | 0.001 | 0 | 0116799439
152130500 | 17.57 | 3,2000 | 1.555,00 | 762 | 1553 |  | GALVA CLASSE 1 | 15 | TQ | Very Strict or Visible Aspect | badly trimmed | 0.088 | 0.362 | 0.012 | 0.009 | 0.019 | 0.031 | 0.047 | 0.0001 | 0.016 | 0.023 | 0.003 | 0.002 | 0.0036 | 0.001 | 0.0002 | 0.002 | 0.002 | 0.001 | 0 | 0116799443
100724400 | 20.95 | 3,4000 | 1.031,00 | 610 | 1914 |  | GALVA CLASSE 1 +NB +TI |  | TQ | Aspect courant automobile | damaged edges | 0.088 | 0.94 | 0.005 | 0.009 | 0.015 | 0.015 | 0.053 | 0.0001 | 0.009 | 0.018 | 0.003 | 0.034 | 0.0043 | 0.001 | 0.0001 | 0.001 | 0.001 | 0.02 | 0 | 0116684817
150188200 | 15.8 | 3,4000 | 1.039,00 | 762 | 1728 | HX380LAD | GALVA CLASSE 1 +NB +TI |  | TQ | Aspect courant automobile | badly trimmed | 0.083 | 0.943 | 0.005 | 0.009 | 0.022 | 0.016 | 0.052 | 0.0001 | 0.01 | 0.014 | 0.006 | 0.038 | 0.0051 | 0.001 | 0.0001 | 0.001 | 0.001 | 0.021 | 0 | 0118225065
150967700 | 20.44 | 3,5000 | 1.250,00 | 762 | 1798 | H340LAD | GALVA CLASSE 1 +NB |  | TQ | Aspect courant automobile | too long storage rust | 0.061 | 0.606 | 0.006 | 0.015 | 0.017 | 0.021 | 0.033 | 0.0001 | 0.016 | 0.019 | 0.002 | 0.031 | 0.0043 | 0.001 | 0.0001 | 0.001 | 0.001 | 0.001 | 0 | 0111443556
150773900 | 22.35 | 3,5000 | 1.216,00 | 610 | 1833 | H340LAD | GALVA CLASSE 1 +NB |  | TQ | Aspect courant automobile | badly trimmed | 0.067 | 0.631 | 0.007 | 0.013 | 0.012 | 0.016 | 0.039 | 0.0001 | 0.01 | 0.025 | 0.005 | 0.035 | 0.0042 | 0.001 | 0.0001 | 0 | 0.001 | 0.001 | 0 | 0114385820
152440000 | 22.8 | 3,5000 | 1.291,00 | 762 | 1847 | CR340LA | GALVA CLASSE 1 +NB |  | TQ |  | too long storage rust | 0.056 | 0.628 | 0.008 | 0.02 | 0.008 | 0.014 | 0.038 | 0.0003 | 0.01 | 0.016 | 0.002 | 0.038 | 0.0035 | 0.001 | 0.0001 | 0.001 | 0.001 | 0.001 | 0 | 0118225084
150794600 | 23.53 | 3,5000 | 1.239,00 | 610 | 1858 | H340LAD | GALVA CLASSE 1 +NB | 15 | TQ | Aspect courant automobile | too long storage rust | 0.063 | 0.665 | 0.006 | 0.015 | 0.015 | 0.015 | 0.04 | 0.0001 | 0.007 | 0.017 | 0.004 | 0.036 | 0.0043 | 0.001 | 0.0001 | 0 | 0.001 | 0.001 | 0 | 0114385600
151086500 | 22.9 | 3,5000 | 1.214,00 | 610 | 1851 | H340LAD | GALVA CLASSE 1 +NB |  | TQ | Aspect courant automobile | badly trimmed | 0.056 | 0.626 | 0.006 | 0.008 | 0.01 | 0.014 | 0.036 | 0.0002 | 0.008 | 0.01 | 0.002 | 0.035 | 0.0052 | 0.001 | 0.0001 | 0.001 | 0.001 | 0.001 | 0 | 0114385617
153281100 | 23.35 | 3,5000 | 1.434,00 | 610 | 1731 |  | GALVA CLASSE 1 +NB | 15 | Q1 |  | roll mark (roll hole) | 0.06 | 0.614 | 0.004 | 0.012 | 0.024 | 0.012 | 0.033 | 0.0001 | 0.007 | 0.038 | 0.003 | 0.034 | 0.0034 | 0.001 | 0.0001 | 0.001 | 0.001 | 0.001 | 0 | 0116680700
153281200 | 23.4 | 3,5000 | 1.434,00 | 610 | 1732 |  | GALVA CLASSE 1 +NB | 15 | Q1 |  | roll mark (roll hole) | 0.056 | 0.614 | 0.005 | 0.012 | 0.02 | 0.014 | 0.036 | 0.0001 | 0.008 | 0.016 | 0.003 | 0.036 | 0.0037 | 0.001 | 0.0001 | 0.001 | 0.001 | 0.001 | 0 | 0116680701
150711200 | 23.2 | 3,5000 | 1.214,00 | 610 | 1863 | H340LAD | GALVA CLASSE 1 +NB |  | TQ | Aspect courant automobile | double skin inclusions | 0.067 | 0.631 | 0.007 | 0.013 | 0.012 | 0.016 | 0.039 | 0.0001 | 0.01 | 0.025 | 0.005 | 0.035 | 0.0042 | 0.001 | 0.0001 | 0 | 0.001 | 0.001 | 0 | 0114385857
152320100 | 21.86 | 3,6000 | 1.130,00 | 762 | 1921 |  | +P NON GALVA +TI | 15 | TQ | Aspect courant automobile | too long storage rust | 0.003 | 0.722 | 0.007 | 0.038 | 0.096 | 0.033 | 0.036 | 0.0001 | 0.017 | 0.024 | 0.002 | 0.005 | 0.0042 | 0.002 | 0.0005 | 0.001 | 0.001 | 0.069 | 0 | 0116700500
100684200 | 23.5 | 3,7000 | 1.539,00 | 610 | 1704 |  | GALVA CLASSE 1 | 15 | TQ |  | edge scrap in the coil | 0.059 | 0.316 | 0.015 | 0.012 | 0.01 | 0.035 | 0.045 | 0.0001 | 0.027 | 0.035 | 0.003 | 0.002 | 0.0032 | 0.001 | 0.0001 | 0.002 | 0.001 | 0.001 | 0 | 0112368860
100752100 | 20.88 | 3,7000 | 1.520,00 | 762 | 1676 |  | GALVA CLASSE 1 | 15 | TQ |  | too long storage rust | 0.068 | 0.309 | 0.011 | 0.007 | 0.027 | 0.039 | 0.042 | 0.0001 | 0.026 | 0.031 | 0.007 | 0.002 | 0.0039 | 0.001 | 0.0002 | 0.002 | 0.003 | 0.001 | 0 | 0113035561
152913300 | 18.7 | 4,0000 | 1.400,00 | 610 | 1588 | DP600 | +P NON GALVA +CR | 15 | Q1 | Usual Aspect | too long storage rust | 0.079 | 0.871 | 0.003 | 0.047 | 0.121 | 0.025 | 0.035 | 0.0001 | 0.02 | 0.514 | 0.002 | 0.001 | 0.005 | 0.004 | 0.0001 | 0.004 | 0.001 | 0.002 | 0 | 0118417497
100681900 | 24.05 | 4,0000 | 1.267,00 | 610 | 1851 | FB60 | GALVA CLASSE 1 +NB | 15 | Q1 | Aspect Automobile (AUT) | double skin inclusions | 0.079 | 1.46 | 0.005 | 0.008 | 0.008 | 0.012 | 0.044 | 0.0001 | 0.007 | 0.009 | 0.001 | 0.039 | 0.0048 | 0.001 | 0.0001 | 0.001 | 0.001 | 0.001 | 0 | 0112368864
153516700 | 23.93 | 4,0000 | 1.440,00 | 610 | 1746 |  | GALVA CLASSE 1 +NB | 15 | Q1 |  | scale type b | 0.059 | 0.445 | 0.007 | 0.008 | 0.009 | 0.013 | 0.036 | 0.0001 | 0.006 | 0.014 | 0.002 | 0.033 | 0.0042 | 0.001 | 0.0001 | 0.001 | 0.001 | 0.001 | 0 | 0117016049
153106600 | 23.38 | 4,2000 | 1.253,00 | 610 | 1843 | S235JR | GALVA CLASSE 1 | 15 | TQ | Usual Aspect | edge scrap in the coil | 0.071 | 0.396 | 0.009 | 0.008 | 0.02 | 0.01 | 0.051 | 0.0001 | 0.003 | 0.011 | 0.002 | 0.002 | 0.0028 | 0.001 | 0.0001 | 0.001 | 0.001 | 0.001 | 0 | 0116104855
100686100 | 21.54 | 4,2000 | 1.385,00 | 762 | 1782 |  | GALVA CLASSE 1 +NB | 15 | TQ | Very Strict or Visible Aspect | too long storage rust | 0.07 | 0.406 | 0.008 | 0.009 | 0.016 | 0.016 | 0.034 | 0.0001 | 0.009 | 0.017 | 0.001 | 0.032 | 0.003 | 0.001 | 0.0001 | 0.001 | 0.002 | 0.001 | 0 | 0116700508
153399000 | 21.88 | 4,5000 | 1.090,00 | 610 | 1960 |  | GALVA CLASSE 1 +NB | 15 | Q1 |  | out of width tol. | 0.057 | 0.605 | 0.005 | 0.008 | 0.012 | 0.017 | 0.03 | 0.0001 | 0.01 | 0.017 | 0.004 | 0.032 | 0.0042 | 0.001 | 0.0001 | 0.001 | 0.001 | 0.001 | 0 | 0116700518
151955100 | 19.75 | 4,5000 | 1.059,00 | 762 | 1899 |  | GALVA CLASSE 1 +NB | 15 | TQ | Aspect courant automobile | bad rincing mark | 0.061 | 0.632 | 0.006 | 0.014 | 0.008 | 0.014 | 0.042 | 0.0001 | 0.008 | 0.014 | 0.004 | 0.034 | 0.0036 | 0.001 | 0.0001 | 0.001 | 0.001 | 0.001 | 0 | 0116799444
100205900 | 23.21 | 4,5000 | 1.262,00 | 610 | 1832 | DD13 | GALVA CLASSE 1 | 15 | Q6 | Aspect Automobile (AUT) | too long storage rust | 0.056 | 0.233 | 0.012 | 0.012 | 0.013 | 0.025 | 0.045 | 0.0001 | 0.019 | 0.025 | 0.003 | 0.002 | 0.0048 | 0.001 | 0.0001 | 0.002 | 0.002 | 0.001 | 0 | 0115184717
190158300 | 23.19 | 4,5000 | 1.200,00 | 610 | 1861 | S235JR+AR | GALVA CLASSE 1 | 15 | Q1 |  | too long storage rust | 0.075 | 0.379 | 0.01 | 0.004 | 0.019 | 0.029 | 0.044 | 0.0001 | 0.021 | 0.032 | 0.003 | 0.001 | 0.003 | 0.001 | 0.0005 | 0.007 | 0.028 | 0.001 | 0 | 0118051235
153845800 | 23.43 | 4,5000 | 1.253,00 | 610 | 1846 | S250GD | GALVA CLASSE 1 | 15 | TQ | Usual Aspect | edge scrap in the coil | 0.06 | 0.338 | 0.008 | 0.009 | 0.013 | 0.028 | 0.055 | 0.0001 | 0.015 | 0.021 | 0.001 | 0.002 | 0.0034 | 0.001 | 0.0001 | 0.001 | 0.001 | 0.001 | 0 | 0118417505
153846000 | 23.67 | 4,5000 | 1.253,00 | 610 | 1854 | S250GD | GALVA CLASSE 1 | 15 | TQ | Usual Aspect | pickling stop mark | 0.056 | 0.343 | 0.013 | 0.013 | 0.008 | 0.027 | 0.043 | 0.0001 | 0.016 | 0.022 | 0.001 | 0.002 | 0.0046 | 0.001 | 0.0001 | 0.001 | 0.001 | 0.001 | 0 | 0118417507
153297400 | 23 | 5,0000 | 1.300,00 | 610 | 1794 | S420MC | GALVA CLASSE 3 CALME SI +NB | 15 | Q1 | Aspect Automobile (AUT) | pickling stop mark | 0.057 | 0.573 | 0.002 | 0.01 | 0.189 | 0.041 | 0.04 | 0.0022 | 0.021 | 0.024 | 0.003 | 0.034 | 0.0036 | 0.002 | 0.0001 | 0.001 | 0.001 | 0.002 | 0 | 0118232079
153826100 | 17.12 | 5,0000 | 1.250,00 | 610 | 1602 | S275JR+AR | GALVA CLASSE 1 | 15 | Q1 | Usual Aspect | scale type e | 0.152 | 0.792 | 0.008 | 0.006 | 0.016 | 0.018 | 0.045 | 0.0001 | 0.009 | 0.012 | 0.001 | 0.004 | 0.0047 | 0.001 | 0.0002 | 0.001 | 0.001 | 0.001 | 0 | 0118442732
19148101 | 21.44 | 5,0000 | 1.500,00 | 610 | 0 | S355MC |  |  | Q1 |  |  | 0 | 0 | 0 | 0 | 0 | 0 | 0 | 0 | 0 | 0 | 0 | 0 | 0 | 0 | 0 | 0 | 0 | 0 | 0 | 0117939247
153784600 | 20.65 | 5,9000 | 1.500,00 | 610 | 1607 | S355MC | GALVA CLASSE 1 +NB | 15 | Q1 | Usual Aspect | pickling stop mark | 0.062 | 0.43 | 0.006 | 0.011 | 0.011 | 0.013 | 0.038 | 0.0001 | 0.007 | 0.013 | 0.001 | 0.033 | 0.0031 | 0.001 | 0.0001 | 0.001 | 0.001 | 0.001 | 0 | 0118161143
153751500 | 23.87 | 5,9000 | 1.500,00 | 610 | 1713 | S355MC | GALVA CLASSE 1 +NB | 15 | Q1 | Usual Aspect | bad coiling | 0.064 | 0.463 | 0.007 | 0.018 | 0.008 | 0.015 | 0.04 | 0.0001 | 0.008 | 0.017 | 0.002 | 0.034 | 0.0033 | 0.001 | 0.0001 | 0.001 | 0.001 | 0.001 | 0 | 0118195446
153509000 | 21.27 | 6,0000 | 1.032,00 | 610 | 1916 |  | GALVA CLASSE 1 +TI | 15 | Q6 | Usual Aspect | pickling stop mark | 0.058 | 0.311 | 0.011 | 0.018 | 0.011 | 0.021 | 0.053 | 0.0001 | 0.015 | 0.024 | 0.003 | 0.002 | 0.0028 | 0.005 | 0.0001 | 0.001 | 0.001 | 0.024 | 0 | 0117046272
153509100 | 20.47 | 6,0000 | 1.032,00 | 610 | 1872 |  | GALVA CLASSE 1 +TI | 15 | Q6 | Usual Aspect | edge scrap in the coil | 0.075 | 0.296 | 0.009 | 0.014 | 0.024 | 0.033 | 0.065 | 0.0001 | 0.017 | 0.029 | 0.004 | 0.002 | 0.0033 | 0.005 | 0.0001 | 0.002 | 0.002 | 0.025 | 0 | 0117184354
153443700 | 22 | 6,0000 | 1.100,00 | 610 | 1894 | DD13 | GALVA CLASSE 1 | 15 | Q1 |  | scale type a | 0.033 | 0.184 | 0.01 | 0.009 | 0.024 | 0.012 | 0.048 | 0.0001 | 0.006 | 0.016 | 0.002 | 0.002 | 0.0044 | 0.001 | 0.0001 | 0.001 | 0.001 | 0.001 | 0 | 0117619636
153116000 | 23.25 | 6,0000 | 1.500,00 | 610 | 1699 | S355MC | GALVA CLASSE 1 +NB | 15 | Q6 | Usual Aspect | damaged edges | 0.056 | 0.449 | 0.006 | 0.011 | 0.018 | 0.011 | 0.046 | 0.0001 | 0.008 | 0.016 | 0.001 | 0.035 | 0.0029 | 0.001 | 0.0001 | 0.001 | 0.001 | 0.001 | 0 | 0116033141