## Sheet1
THICKNESS | WIDTH | COIL WEIGHT | GRADE, COATING & COMMENTS
MM | MM | MT
0.6 | 1410 | 18.62 | Z100MA dry Mecanic Outside Reh:448 Rm:514 D:7.9 Mecanic Inside Reh:505 Rm:582 D:4.0 not oiled
0.92 | 1273 | 5.77 | Quality : DX54D+Z AFCS;Steel grade : TYPE_DX54;Coating : ZINC;Oiling : NORMAL - HUILE STD USINE_F (HI);2 Faces;Face 1 : 87.8400g/m²;Face 2 : 77.7600g/m²
1.26 | 1525 | 14.03 | Quality : DX51D+Z;Steel grade : TYPE_DX51;Coating : Zinc;Oiling : WITHOUT OIL (SS);2 Faces;Face 1 : 61.0000g/m²;Face 2 : 63.0000g/m²
1.5 | 700 | 11.188 | GXE 450 B 7/7 TYPE_HCT780X -- C : 0,1492 % ( * - 0,1800) Mn : 1,8833 % ( * - 2,2000) P : 0,0189 % ( * - 0,0500) S : 0,0020 % ( * - 0,0100) Si : 0,2066 % ( * - 0,6000) Al : 0,0200 % ( * - 0,8000) Ti : 0,0196 % ( * - 0,1000)
2.57 | 1046 | 6.86 | Quality : HDT760C+Z/FR;Steel grade : TYPE_HX700LAD;Coating : ZINC;Oiling : HUILE QUAKER 6130 (QB);2 Faces;Face 1 : 66.0000g/m²;Face 2 : 72.0000g/m²
3.51 | 794.2 | 8.125 | Quality : B6G;Steel grade : TYPE_S450GD;Coating : ZINC;Oiling : NORMAL - HUILE QUAKER 6130 (QB);2 Faces;Face 1 : 73.0000g/m²;Face 2 : 80.0000g/m²
3.53 | 1504.4 | 13.219 | Quality : S220GD+Z;Steel grade : TYPE_S220GD;Coating : ZINC;Oiling : SANS PROTECTION (SS);2 Faces;Face 1 : 143.0000g/m²;Face 2 : 141.0000g/m²
3.55 | 1255.8 | 20.66 | Quality : R6G;Steel grade : TYPE_S450GD;Coating : ZINC;Oiling : NORMAL - HUILE QUAKER 6130 (QB);2 Faces;Face 1 : 78.0000g/m²;Face 2 : 76.0000g/m²
3.58 | 1047.4 | 8.07 | Quality : HR660Y760T-CP-GI;Steel grade : TYPE_HCT780X;Coating : ZINC;Oiling : FUCHS 3802V39S (PF);2 Faces;Face 1 : 74.0000g/m²;Face 2 : 72.0000g/m²
3.85 | 1520.1 | 6.24 | Quality : S390GD+Z AFCS;Steel grade : TYPE_S390GD;Coating : ZINC;Oiling : LEGER - HUILE STD USINE_F (HI);2 Faces;Face 1 : 149.0000g/m²;Face 2 : 172.0000g/m²
4 | 1252 | 10.94 | Quality : HX 460 LAD + ZM;Steel grade : TYPE_S450GD;Coating : Zinc;Oiling : WITHOUT OIL (SS);2 Faces;Face 1 : 218.0000g/m²;Face 2 : 247.0000g/m²
4.01 | 1252 | 11.01 | Quality : HX 460 LAD + ZM;Steel grade : TYPE_S450GD;Coating : Zinc;Oiling : WITHOUT OIL (SS);2 Faces;Face 1 : 232.0000g/m²;Face 2 : 233.0000g/m²
TOTAL QUANTITY |  | 134.732 MT