## Sheet1
Batch ID (label) | Weight/ Poids | Thickness | Width | Inside coil diameter | Outside coil diameter | Grade | GALVA CLASSE 1 | Organic Protection Type/ Code | Surface appearance | Defect | C [%] | Mn [%] | S [%] | P [%] | Si [%] | Cu [%] | Al [%] | Ca [%] | Ni [%] | Cr [%] | Mo [%] | Nb [%] | N [%] | V [%] | B [%] | As [%] | Sn [%] | Ti [%] | O [%] | Batch
151384500 | 22.83 | 19100 | 1.143,00 | 610 | 1898 | S220GD | GALVA CLASSE 1 | NH | Usual Aspect | double skin inclusions | 0.062 | 0.346 | 0.015 | 0.01 | 0.015 | 0.036 | 0.054 | 0.0001 | 0.022 | 0.029 | 0.003 | 0.002 | 0.0035 | 0.001 | 0.0001 | 0.002 | 0.002 | 0.001 | 0 | 118047941
151935403 | 3.77 | 19300 | 1.004,00 | 610 | 991 | DD11 | GALVA CLASSE 1 |  | Usual Aspect | Stains Emulsion Rust(Bt) | 0.069 | 0.369 | 0.015 | 0.011 | 0.007 | 0.02 | 0.064 | 0.0001 | 0.012 | 0.02 | 0.003 | 0.002 | 0.0032 | 0.001 | 0.0001 | 0.001 | 0.001 | 0.001 | 0 | 114403801
151935401 | 2.44 | 19300 | 1.004,00 | 610 | 875 | DD11 | GALVA CLASSE 1 |  | Usual Aspect | Stains Emulsion Rust(Bt) | 0.069 | 0.369 | 0.015 | 0.011 | 0.007 | 0.02 | 0.064 | 0.0001 | 0.012 | 0.02 | 0.003 | 0.002 | 0.0032 | 0.001 | 0.0001 | 0.001 | 0.001 | 0.001 | 0 | 114403802
100531700 | 21.92 | 19400 | 1.121,00 | 610 | 1880 | S220GD | GALVA CLASSE 1 | NH | Usual Aspect | Excess Metal | 0.06 | 0.336 | 0.009 | 0.008 | 0.008 | 0.031 | 0.035 | 0.0001 | 0.026 | 0.023 | 0.005 | 0.002 | 0.0039 | 0.001 | 0.0001 | 0.002 | 0.001 | 0.001 | 0 | 118047948
100531500 | 22.05 | 19400 | 1.121,00 | 610 | 1885 | S220GD | GALVA CLASSE 1 | NH | Usual Aspect | Excess Metal | 0.06 | 0.336 | 0.009 | 0.008 | 0.008 | 0.031 | 0.035 | 0.0001 | 0.026 | 0.023 | 0.005 | 0.002 | 0.0039 | 0.001 | 0.0001 | 0.002 | 0.001 | 0.001 | 0 | 118047949
100531600 | 21.82 | 19400 | 1.121,00 | 610 | 1876 | S220GD | GALVA CLASSE 1 | NH | Usual Aspect | Excess Metal | 0.067 | 0.358 | 0.013 | 0.013 | 0.021 | 0.022 | 0.058 | 0.0001 | 0.018 | 0.03 | 0.003 | 0.002 | 0.0033 | 0.001 | 0.0001 | 0.001 | 0.001 | 0.001 | 0 | 118047950
100531800 | 21.56 | 19400 | 1.121,00 | 610 | 1866 | S220GD | GALVA CLASSE 1 | NH | Usual Aspect | Excess Metal | 0.068 | 0.364 | 0.014 | 0.012 | 0.024 | 0.037 | 0.052 | 0.0001 | 0.018 | 0.027 | 0.003 | 0.002 | 0.0042 | 0.001 | 0.0001 | 0.001 | 0.002 | 0.001 | 0 | 118047951
100532000 | 22 | 19400 | 1.121,00 | 610 | 1883 | S220GD | GALVA CLASSE 1 | NH | Usual Aspect | Excess Metal | 0.068 | 0.364 | 0.014 | 0.012 | 0.024 | 0.037 | 0.052 | 0.0001 | 0.018 | 0.027 | 0.003 | 0.002 | 0.0042 | 0.001 | 0.0001 | 0.001 | 0.002 | 0.001 | 0 | 118047952
100531000 | 21.72 | 20000 | 1.296,00 | 610 | 1757 | DX51D | GALVA CLASSE 1 | NH | Usual Aspect | Excess Metal | 0.069 | 0.345 | 0.012 | 0.01 | 0.011 | 0.03 | 0.044 | 0.0001 | 0.018 | 0.025 | 0.003 | 0.002 | 0.0039 | 0.001 | 0.0001 | 0.002 | 0.001 | 0.001 | 0 | 118047946
100531100 | 23.72 | 20100 | 1.265,00 | 610 | 1847 | S220GD | GALVA CLASSE 1 | NH | Usual Aspect | Excess Metal | 0.059 | 0.334 | 0.011 | 0.01 | 0.023 | 0.013 | 0.045 | 0.0001 | 0.008 | 0.015 | 0.001 | 0.002 | 0.0033 | 0.001 | 0.0001 | 0.001 | 0.001 | 0.001 | 0 | 118047947
100583400 | 21.89 | 25300 | 1.084,00 | 610 | 1909 | DX51D | GALVA CLASSE 1 | NH | Usual Aspect | Excess Metal | 0.067 | 0.358 | 0.013 | 0.013 | 0.021 | 0.022 | 0.058 | 0.0001 | 0.018 | 0.03 | 0.003 | 0.002 | 0.0033 | 0.001 | 0.0001 | 0.001 | 0.001 | 0.001 | 0 | 118048938