## Sheet1
Product Family | Sub Family | Form | Coil Ref | Thickness (mm) | Width (mm) | Temper | Weight (ton) | Copper | Carbone | Niobium | Manganese | Silicium | Phosphorus | Sulfur | Aluminum | Chromium | Molybdenum | Nitrogen | Titanium | Vanadium | Nickel | Bore
HD | Z | Coil | 867112269 | 0.66 | 1651 | DX54 | 9.652 | 0.0111 | 0.0015 | 0.0001 | 0.0901 | 0.0034 | 0.0059 | 0.0086 | 0.0581 | 0.0189 | 0.0016 | 0.0018 | 0.0443 | 0.001 | 0.0152
HD | ZF | Coil | 63861001 | 0.668 | 1828 | DX54 | 5.283 | 0.0107 | 0.0014 |  | 0.0956 | 0.0127 | 0.008 | 0.0125 | 0.0713 | 0.0247 | 0.0014 | 0.002 | 0.0588 | 0.0004 | 0.0108 | 0.0006
HD | Z | Coil | 712056 | 0.705 | 1424 | S220GD | 3.232 | 0.0181 | 0.0012 | 0.0004 | 0.358 | 0.004 | 0.0457 | 0.0076 | 0.0493 | 0.0322 | 0.0015 | 0.0018 | 0.0094 | 0.0004 | 0.0141 | 0.0004
HD | Z | Coil | 711476 | 0.743 | 1809 | S220GD | 3.16 | 0.0181 | 0.0012 | 0.0004 | 0.358 | 0.004 | 0.0457 | 0.0076 | 0.0493 | 0.0322 | 0.0015 | 0.0018 | 0.0094 | 0.0004 | 0.0141 | 0.0004
HD | Z | Coil | 712407 | 0.755 | 1174 | DX52 | 6.072 | 0.008 | 0.0359 | 0.0002 | 0.221 | 0.005 | 0.01 | 0.0096 | 0.038 | 0.015 | 0.001 | 0.0021 |  |  | 0.007 | 0.0001
HD | ZF | Coil | 64263701 | 0.756 | 1720 | DX54 | 4.783 | 0.0107 | 0.0014 |  | 0.0956 | 0.0127 | 0.008 | 0.0125 | 0.0713 | 0.0247 | 0.0014 | 0.002 | 0.0588 | 0.0004 | 0.0108 | 0.0006
HD | Z | Coil | 6513701 | 0.759 | 1224 | DX51 | 4.282 | 0.009 | 0.0636 | 0.0346 | 0.343 | 0.0095 | 0.0134 | 0.0065 | 0.0294 | 0.029 | 0.0004 | 0.0049 | 0.0008 | 0.0003 | 0.0118
HD | Z | Coil | 867218392 | 0.8 | 1681 | DX54 | 6.842 | 0.0111 | 0.0015 | 0.0001 | 0.0901 | 0.0034 | 0.0059 | 0.0086 | 0.0581 | 0.0189 | 0.0016 | 0.0018 | 0.0443 | 0.001 | 0.0152
HD | Z | Coil | 712350 | 0.803 | 1003 | DX54 | 3.202 | 0.0111 | 0.0015 | 0.0001 | 0.0901 | 0.0034 | 0.0059 | 0.0086 | 0.0581 | 0.0189 | 0.0016 | 0.0018 | 0.0443 | 0.001 | 0.0152
HD | AS | Coil | 7539613 | 0.807 | 1069 | USIBOR1500 | 10.068 | 0.0213 | 0.2217 | 0.0004 | 1.174 | 0.2508 | 0.0104 | 0.0012 | 0.0314 | 0.1783 | 0.0027 | 0.0065 | 0.0376 | 0.0015 | 0.019 | 0.003
HD | Z | Coil | 867131372 | 0.81 | 997 | S220GD | 3.19 | 0.0181 | 0.0012 | 0.0004 | 0.358 | 0.004 | 0.0457 | 0.0076 | 0.0493 | 0.0322 | 0.0015 | 0.0018 | 0.0094 | 0.0004 | 0.0141 | 0.0004
HD | AS | Coil | 2777752 | 0.832 | 1045 | USIBOR1500 | 3.688 | 0.0213 | 0.2217 | 0.0004 | 1.174 | 0.2508 | 0.0104 | 0.0012 | 0.0314 | 0.1783 | 0.0027 | 0.0065 | 0.0376 | 0.0015 | 0.019 | 0.003
HD | AS | Coil | 235645002 | 1 | 1038 | DX54 | 5.17 | 0.0111 | 0.0015 | 0.0001 | 0.0901 | 0.0034 | 0.0059 | 0.0086 | 0.0581 | 0.0189 | 0.0016 | 0.0018 | 0.0443 | 0.001 | 0.0152
HD | AS | Coil | 2778431 | 1.004 | 1370 | USIBOR1500 | 14.327 | 0.0213 | 0.2217 | 0.0004 | 1.174 | 0.2508 | 0.0104 | 0.0012 | 0.0314 | 0.1783 | 0.0027 | 0.0065 | 0.0376 | 0.0015 | 0.019 | 0.003
HD | ZF | Coil | 63834602 | 1.006 | 942 | DP600 ZF | 5.803 | 0.0138 | 0.0851 | 0.0016 | 1.904 | 0.2518 | 0.017 | 0.0025 | 0.0283 | 0.1993 | 0.0042 | 0.0047 | 0.0008 | 0.0012 | 0.0153 | 0.0002
HD | ZF | Coil | 64287802 | 1.006 | 941 | DP600 ZF | 4.163 | 0.0138 | 0.0851 | 0.0016 | 1.904 | 0.2518 | 0.017 | 0.0025 | 0.0283 | 0.1993 | 0.0042 | 0.0047 | 0.0008 | 0.0012 | 0.0153 | 0.0002
HD | ZF | Coil | 62134505 | 1.008 | 1442 | DP600 ZF | 4.41 | 0.0138 | 0.0851 | 0.0016 | 1.904 | 0.2518 | 0.017 | 0.0025 | 0.0283 | 0.1993 | 0.0042 | 0.0047 | 0.0008 | 0.0012 | 0.0153 | 0.0002
HD | ZF | Coil | 64814901 | 1.014 | 1530 | DP600 ZF | 14.11 | 0.0138 | 0.0851 | 0.0016 | 1.904 | 0.2518 | 0.017 | 0.0025 | 0.0283 | 0.1993 | 0.0042 | 0.0047 | 0.0008 | 0.0012 | 0.0153 | 0.0002
HD | AS | Coil | 231957004 | 1.05 | 852 | USIBOR1500 | 4.895 | 0.0213 | 0.2217 | 0.0004 | 1.174 | 0.2508 | 0.0104 | 0.0012 | 0.0314 | 0.1783 | 0.0027 | 0.0065 | 0.0376 | 0.0015 | 0.019 | 0.003
HD | Z | Coil | 2776703 | 1.052 | 1134 | DP600 SL | 5.463 | 0.0116 | 0.0853 | 0.001 | 1.8816 | 0.2486 | 0.0183 | 0.0013 | 0.0346 | 0.2032 | 0.0022 | 0.0053 | 0.0013 | 0.0013 | 0.0143 | 0.0004
HD | AS | Coil | 7538387 | 1.092 | 1595 | USIBOR1500 | 13.147 | 0.0213 | 0.2217 | 0.0004 | 1.174 | 0.2508 | 0.0104 | 0.0012 | 0.0314 | 0.1783 | 0.0027 | 0.0065 | 0.0376 | 0.0015 | 0.019 | 0.003
HD | AS | Coil | 7539318 | 1.122 | 1603 | USIBOR1500 | 10.647 | 0.0213 | 0.2217 | 0.0004 | 1.174 | 0.2508 | 0.0104 | 0.0012 | 0.0314 | 0.1783 | 0.0027 | 0.0065 | 0.0376 | 0.0015 | 0.019 | 0.003
HD | AS | Coil | 7538340 | 1.169 | 1591 | USIBOR1500 | 13.287 | 0.0213 | 0.2217 | 0.0004 | 1.174 | 0.2508 | 0.0104 | 0.0012 | 0.0314 | 0.1783 | 0.0027 | 0.0065 | 0.0376 | 0.0015 | 0.019 | 0.003
HD | AS | Coil | 7539447 | 1.182 | 1474 | USIBOR1500 | 14.659 | 0.0213 | 0.2217 | 0.0004 | 1.174 | 0.2508 | 0.0104 | 0.0012 | 0.0314 | 0.1783 | 0.0027 | 0.0065 | 0.0376 | 0.0015 | 0.019 | 0.003
HD | AS | Coil | 7538930 | 1.206 | 1446 | USIBOR1500 | 14.199 | 0.0213 | 0.2217 | 0.0004 | 1.174 | 0.2508 | 0.0104 | 0.0012 | 0.0314 | 0.1783 | 0.0027 | 0.0065 | 0.0376 | 0.0015 | 0.019 | 0.003
HD | AS | Coil | 2778203 | 1.209 | 1430 | USIBOR1500 | 4.007 | 0.0213 | 0.2217 | 0.0004 | 1.174 | 0.2508 | 0.0104 | 0.0012 | 0.0314 | 0.1783 | 0.0027 | 0.0065 | 0.0376 | 0.0015 | 0.019 | 0.003
HD | AS | Coil | 7537417 | 1.211 | 1410 | USIBOR1500 | 19.907 | 0.0213 | 0.2217 | 0.0004 | 1.174 | 0.2508 | 0.0104 | 0.0012 | 0.0314 | 0.1783 | 0.0027 | 0.0065 | 0.0376 | 0.0015 | 0.019 | 0.003
HD | ZF | Coil | 64934700 | 1.214 | 1514 | DP600 ZF | 21.07 | 0.0138 | 0.0851 | 0.0016 | 1.904 | 0.2518 | 0.017 | 0.0025 | 0.0283 | 0.1993 | 0.0042 | 0.0047 | 0.0008 | 0.0012 | 0.0153 | 0.0002
HD | AS | Coil | 7538950 | 1.216 | 1471 | USIBOR1500 | 4.539 | 0.0213 | 0.2217 | 0.0004 | 1.174 | 0.2508 | 0.0104 | 0.0012 | 0.0314 | 0.1783 | 0.0027 | 0.0065 | 0.0376 | 0.0015 | 0.019 | 0.003
HD | ZF | Coil | 72142610 | 1.22 | 1141 | DP600 ZF | 4.372 | 0.0138 | 0.0851 | 0.0016 | 1.904 | 0.2518 | 0.017 | 0.0025 | 0.0283 | 0.1993 | 0.0042 | 0.0047 | 0.0008 | 0.0012 | 0.0153 | 0.0002
HD | AS | Coil | 7541038 | 1.248 | 1364 | USIBOR1500 | 10.109 | 0.0213 | 0.2217 | 0.0004 | 1.174 | 0.2508 | 0.0104 | 0.0012 | 0.0314 | 0.1783 | 0.0027 | 0.0065 | 0.0376 | 0.0015 | 0.019 | 0.003
HD | AS | Coil | 7537019 | 1.284 | 1684 | USIBOR1500 | 10.307 | 0.0213 | 0.2217 | 0.0004 | 1.174 | 0.2508 | 0.0104 | 0.0012 | 0.0314 | 0.1783 | 0.0027 | 0.0065 | 0.0376 | 0.0015 | 0.019 | 0.003
HD | AS | Coil | 7538280 | 1.308 | 1688 | USIBOR1500 | 17.707 | 0.0213 | 0.2217 | 0.0004 | 1.174 | 0.2508 | 0.0104 | 0.0012 | 0.0314 | 0.1783 | 0.0027 | 0.0065 | 0.0376 | 0.0015 | 0.019 | 0.003
HD | AS | Coil | 7537100 | 1.31 | 1585 | USIBOR1500 | 17.011 | 0.0213 | 0.2217 | 0.0004 | 1.174 | 0.2508 | 0.0104 | 0.0012 | 0.0314 | 0.1783 | 0.0027 | 0.0065 | 0.0376 | 0.0015 | 0.019 | 0.003
HD | AS | Coil | 7536260 | 1.312 | 1686 | USIBOR1500 | 12.067 | 0.0213 | 0.2217 | 0.0004 | 1.174 | 0.2508 | 0.0104 | 0.0012 | 0.0314 | 0.1783 | 0.0027 | 0.0065 | 0.0376 | 0.0015 | 0.019 | 0.003
HD | AS | Coil | 2777034 | 1.313 | 1684 | USIBOR1500 | 7.827 | 0.0213 | 0.2217 | 0.0004 | 1.174 | 0.2508 | 0.0104 | 0.0012 | 0.0314 | 0.1783 | 0.0027 | 0.0065 | 0.0376 | 0.0015 | 0.019 | 0.003
HD | AS | Coil | 2777979 | 1.327 | 1076 | USIBOR1500 | 4.049 | 0.0213 | 0.2217 | 0.0004 | 1.174 | 0.2508 | 0.0104 | 0.0012 | 0.0314 | 0.1783 | 0.0027 | 0.0065 | 0.0376 | 0.0015 | 0.019 | 0.003
HD | AS | Coil | 7539089 | 1.4 | 1349 | USIBOR1500 | 10.489 | 0.0213 | 0.2217 | 0.0004 | 1.174 | 0.2508 | 0.0104 | 0.0012 | 0.0314 | 0.1783 | 0.0027 | 0.0065 | 0.0376 | 0.0015 | 0.019 | 0.003
HD | ZF | Coil | 64611708 | 1.4 | 766 | DP600 ZF | 4.703 | 0.0138 | 0.0851 | 0.0016 | 1.904 | 0.2518 | 0.017 | 0.0025 | 0.0283 | 0.1993 | 0.0042 | 0.0047 | 0.0008 | 0.0012 | 0.0153 | 0.0002
HD | AS | Coil | 7539204 | 1.41 | 1043 | USIBOR1500 | 9.806 | 0.0213 | 0.2217 | 0.0004 | 1.174 | 0.2508 | 0.0104 | 0.0012 | 0.0314 | 0.1783 | 0.0027 | 0.0065 | 0.0376 | 0.0015 | 0.019 | 0.003
HD | AS | Coil | 2778293 | 1.412 | 1604 | USIBOR1500 | 4.047 | 0.0213 | 0.2217 | 0.0004 | 1.174 | 0.2508 | 0.0104 | 0.0012 | 0.0314 | 0.1783 | 0.0027 | 0.0065 | 0.0376 | 0.0015 | 0.019 | 0.003
HD | ZF | Coil | 79901811 | 1.416 | 1094 | DP600 ZF | 3.102 | 0.0138 | 0.0851 | 0.0016 | 1.904 | 0.2518 | 0.017 | 0.0025 | 0.0283 | 0.1993 | 0.0042 | 0.0047 | 0.0008 | 0.0012 | 0.0153 | 0.0002
HD | ZF | Coil | 79902416 | 1.423 | 827 | DP600 ZF | 3.522 | 0.0138 | 0.0851 | 0.0016 | 1.904 | 0.2518 | 0.017 | 0.0025 | 0.0283 | 0.1993 | 0.0042 | 0.0047 | 0.0008 | 0.0012 | 0.0153 | 0.0002
HD | AS | Coil | 7540317 | 1.427 | 1068 | USIBOR1500 | 4.805 | 0.0213 | 0.2217 | 0.0004 | 1.174 | 0.2508 | 0.0104 | 0.0012 | 0.0314 | 0.1783 | 0.0027 | 0.0065 | 0.0376 | 0.0015 | 0.019 | 0.003
HD | AS | Coil | 7541259 | 1.443 | 1484 | USIBOR1500 | 10.867 | 0.0213 | 0.2217 | 0.0004 | 1.174 | 0.2508 | 0.0104 | 0.0012 | 0.0314 | 0.1783 | 0.0027 | 0.0065 | 0.0376 | 0.0015 | 0.019 | 0.003
HD | ZF | Coil | 79902516 | 1.453 | 827 | DP600 ZF | 3.642 | 0.0138 | 0.0851 | 0.0016 | 1.904 | 0.2518 | 0.017 | 0.0025 | 0.0283 | 0.1993 | 0.0042 | 0.0047 | 0.0008 | 0.0012 | 0.0153 | 0.0002
HD | AS | Coil | 7538352 | 1.49 | 1528 | USIBOR1500 | 17.353 | 0.0213 | 0.2217 | 0.0004 | 1.174 | 0.2508 | 0.0104 | 0.0012 | 0.0314 | 0.1783 | 0.0027 | 0.0065 | 0.0376 | 0.0015 | 0.019 | 0.003
HD | AS | Coil | 7539157 | 1.52 | 1133 | USIBOR1500 | 4.656 | 0.0213 | 0.2217 | 0.0004 | 1.174 | 0.2508 | 0.0104 | 0.0012 | 0.0314 | 0.1783 | 0.0027 | 0.0065 | 0.0376 | 0.0015 | 0.019 | 0.003
HD | AS | Coil | 7539570 | 1.53 | 1134 | USIBOR1500 | 11.376 | 0.0213 | 0.2217 | 0.0004 | 1.174 | 0.2508 | 0.0104 | 0.0012 | 0.0314 | 0.1783 | 0.0027 | 0.0065 | 0.0376 | 0.0015 | 0.019 | 0.003
HD | Z | Coil | 867036790 | 1.53 | 1345 | DP600 SL | 9.428 | 0.001 | 1.8816 | 0.2486 | 0.0183 | 0.0013 | 0.0346 | 0.2032 | 0.0022 | 0.0053 | 0.0013 | 0.0013 | 0.0143 | 0.0004 | 0.0143 | 0.0004
HD | AS | Coil | 7538403 | 1.531 | 1480 | USIBOR1500 | 15.57 | 0.0213 | 0.2217 | 0.0004 | 1.174 | 0.2508 | 0.0104 | 0.0012 | 0.0314 | 0.1783 | 0.0027 | 0.0065 | 0.0376 | 0.0015 | 0.019 | 0.003
HD | AS | Coil | 7539920 | 1.564 | 1194 | USIBOR1500 | 12.967 | 0.0213 | 0.2217 | 0.0004 | 1.174 | 0.2508 | 0.0104 | 0.0012 | 0.0314 | 0.1783 | 0.0027 | 0.0065 | 0.0376 | 0.0015 | 0.019 | 0.003
HD | AS | Coil | 7538152 | 1.59 | 1034 | USIBOR1500 | 3.446 | 0.0213 | 0.2217 | 0.0004 | 1.174 | 0.2508 | 0.0104 | 0.0012 | 0.0314 | 0.1783 | 0.0027 | 0.0065 | 0.0376 | 0.0015 | 0.019 | 0.003
HD | ZF | Coil | 91638702 | 1.597 | 1232 | DP600 ZF | 4.663 | 0.0138 | 0.0851 | 0.0016 | 1.904 | 0.2518 | 0.017 | 0.0025 | 0.0283 | 0.1993 | 0.0042 | 0.0047 | 0.0008 | 0.0012 | 0.0153 | 0.0002
HD | ZF | Coil | 64824302 | 1.597 | 833 | DP600 ZF | 6.27 | 0.0138 | 0.0851 | 0.0016 | 1.904 | 0.2518 | 0.017 | 0.0025 | 0.0283 | 0.1993 | 0.0042 | 0.0047 | 0.0008 | 0.0012 | 0.0153 | 0.0002
HD | AS | Coil | 836789002 | 1.6 | 1194 | USIBOR1500 | 10.385 | 0.0213 | 0.2217 | 0.0004 | 1.174 | 0.2508 | 0.0104 | 0.0012 | 0.0314 | 0.1783 | 0.0027 | 0.0065 | 0.0376 | 0.0015 | 0.019 | 0.003
HD | ZF | Coil | 64824303 | 1.6 | 833 | DP600 ZF | 3.583 | 0.0138 | 0.0851 | 0.0016 | 1.904 | 0.2518 | 0.017 | 0.0025 | 0.0283 | 0.1993 | 0.0042 | 0.0047 | 0.0008 | 0.0012 | 0.0153 | 0.0002
HD | ZF | Coil | 59672701 | 1.602 | 876 | DP600 ZF | 8.063 | 0.0138 | 0.0851 | 0.0016 | 1.904 | 0.2518 | 0.017 | 0.0025 | 0.0283 | 0.1993 | 0.0042 | 0.0047 | 0.0008 | 0.0012 | 0.0153 | 0.0002
HD | AS | Coil | 2777597 | 1.605 | 1605 | USIBOR1500 | 5.467 | 0.0213 | 0.2217 | 0.0004 | 1.174 | 0.2508 | 0.0104 | 0.0012 | 0.0314 | 0.1783 | 0.0027 | 0.0065 | 0.0376 | 0.0015 | 0.019 | 0.003
HD | ZF | Coil | 64818802 | 1.606 | 1444 | DP600 ZF | 8.81 | 0.0138 | 0.0851 | 0.0016 | 1.904 | 0.2518 | 0.017 | 0.0025 | 0.0283 | 0.1993 | 0.0042 | 0.0047 | 0.0008 | 0.0012 | 0.0153 | 0.0002
HD | AS | Coil | 2777703 | 1.61 | 1406 | USIBOR1500 | 9.247 | 0.0213 | 0.2217 | 0.0004 | 1.174 | 0.2508 | 0.0104 | 0.0012 | 0.0314 | 0.1783 | 0.0027 | 0.0065 | 0.0376 | 0.0015 | 0.019 | 0.003
HD | ZF | Coil | 79902010 | 1.619 | 1092 | DP600 ZF | 5.562 | 0.0138 | 0.0851 | 0.0016 | 1.904 | 0.2518 | 0.017 | 0.0025 | 0.0283 | 0.1993 | 0.0042 | 0.0047 | 0.0008 | 0.0012 | 0.0153 | 0.0002
HD | AS | Coil | 7538449 | 1.65 | 1406 | USIBOR1500 | 5.607 | 0.0213 | 0.2217 | 0.0004 | 1.174 | 0.2508 | 0.0104 | 0.0012 | 0.0314 | 0.1783 | 0.0027 | 0.0065 | 0.0376 | 0.0015 | 0.019 | 0.003
HD | AS | Coil | 2778453 | 1.675 | 1120 | USIBOR1500 | 4.707 | 0.0213 | 0.2217 | 0.0004 | 1.174 | 0.2508 | 0.0104 | 0.0012 | 0.0314 | 0.1783 | 0.0027 | 0.0065 | 0.0376 | 0.0015 | 0.019 | 0.003
HD | AS | Coil | 7541152 | 1.738 | 1622 | USIBOR1500 | 16.367 | 0.0213 | 0.2217 | 0.0004 | 1.174 | 0.2508 | 0.0104 | 0.0012 | 0.0314 | 0.1783 | 0.0027 | 0.0065 | 0.0376 | 0.0015 | 0.019 | 0.003
HD | AS | Coil | 7541234 | 1.753 | 1505 | USIBOR1500 | 22.091 | 0.0213 | 0.2217 | 0.0004 | 1.174 | 0.2508 | 0.0104 | 0.0012 | 0.0314 | 0.1783 | 0.0027 | 0.0065 | 0.0376 | 0.0015 | 0.019 | 0.003
HD | AS | Coil | 7540292 | 1.79 | 1111 | USIBOR1500 | 12.086 | 0.0213 | 0.2217 | 0.0004 | 1.174 | 0.2508 | 0.0104 | 0.0012 | 0.0314 | 0.1783 | 0.0027 | 0.0065 | 0.0376 | 0.0015 | 0.019 | 0.003
HD | AS | Coil | 2777977 | 1.803 | 1182 | USIBOR1500 | 3.707 | 0.0213 | 0.2217 | 0.0004 | 1.174 | 0.2508 | 0.0104 | 0.0012 | 0.0314 | 0.1783 | 0.0027 | 0.0065 | 0.0376 | 0.0015 | 0.019 | 0.003
HD | AS | Coil | 2776976 | 1.838 | 1229 | USIBOR1500 | 3.426 | 0.0213 | 0.2217 | 0.0004 | 1.174 | 0.2508 | 0.0104 | 0.0012 | 0.0314 | 0.1783 | 0.0027 | 0.0065 | 0.0376 | 0.0015 | 0.019 | 0.003
HD | ZF | Coil | 64516801 | 2.011 | 977 | DP600 ZF | 9.163 | 0.0138 | 0.0851 | 0.0016 | 1.904 | 0.2518 | 0.017 | 0.0025 | 0.0283 | 0.1993 | 0.0042 | 0.0047 | 0.0008 | 0.0012 | 0.0153 | 0.0002
589.689