## Available-Coils (003)
Tag | Material | Thick(mm) | Wide(mm) | Weight(kg) | Surface | Coating (gram/M2) | Temper | Rockwell
R397121 | TN | 0.16 | 819.99 | 1055 | BRIGHT | 1.1/2.2 | T4/T5 | 74
R397134 | TN | 0.16 | 819.99 | 1501 | BRIGHT | 1.1/2.2 | T4/T5 | 73
R397162 | TN | 0.16 | 819.99 | 948 | BRIGHT | 1.1/2.2 | T4/T5 | 74
R353074 | TN | 0.17 | 889 | 1354 | BRIGHT | 2.2/2.2 | T4/T5 | 74
R397805 | TN | 0.17 | 889 | 1653 | BRIGHT | 2.2/2.2 | T4/T5 | 72
R397813 | TN | 0.17 | 908 | 692 | BRIGHT | 2.2/2.2 | T4/T5 | 74
R397845 | TN | 0.17 | 889.99 | 1636 | BRIGHT | 2.2/2.2 | T4/T5 | 74
R353069 | TN | 0.18 | 889.99 | 758 | BRIGHT | 5.6/2.2 | T4/T5 | 74
R353073 | TN | 0.18 | 922.99 | 1637 | BRIGHT | 1.1/2.2 | T4/T5 | 75
R397111 | TN | 0.18 | 922.99 | 1309 | BRIGHT | 1.1/2.2 | T4/T5 | 74
R397113 | TN | 0.18 | 865.99 | 1089 | BRIGHT | 1.1/2.2 | T4/T5 | 74
R397127 | TN | 0.18 | 922.99 | 1544 | BRIGHT | 2.8/2.8 | T4/T5 | 65
R397132 | TN | 0.18 | 822.99 | 1526 | BRIGHT | 2.2/2.2 | T4/T5 | 74
R397143 | TN | 0.18 | 822.99 | 1806 | BRIGHT | 2.2/2.2 | T4/T5 | 77
R397152 | TN | 0.18 | 922.99 | 1244 | BRIGHT | 1.1/2.2 | T4/T5 | 75
R397153 | TN | 0.18 | 922.99 | 732 | BRIGHT | 1.1/2.2 | T4/T5 | 75
R397154 | TN | 0.18 | 827.99 | 3420 | BRIGHT | 2.2/2.2 | T4/T5 | 74
R397168 | TN | 0.18 | 897 | 1424 | BRIGHT | 5.6/2.2 | T4/T5 | 72
R397181 | TN | 0.18 | 797 | 1956 | BRIGHT | 1.1/2.2 | T4/T5 | 75
R397801 | TN | 0.18 | 822.96 | 1323 | BRIGHT | 2.2/2.2 | T4/T5 | 72
R397806 | TN | 0.18 | 796.8 | 1664 | BRIGHT | 1.1/2.2 | T4/T5 | 75
R397809 | TN | 0.18 | 754.99 | 678 | BRIGHT | 2.2/2.2 | T4/T5 | 76
R397843 | TN | 0.18 | 754.99 | 2461 | BRIGHT | 2.2/2.2 | T4/T5 | 74
R397846 | TN | 0.18 | 773 | 1046 | BRIGHT | 2.2/2.2 | T4/T5 | 75
R397851 | TN | 0.18 | 754.99 | 955 | BRIGHT | 2.2/2.2 | T4/T5 | 77
R397144 | TN | 0.19 | 892.99 | 1614 | BRIGHT | 2.8/0.5 | T4/T5 | 70
R397184 | TN | 0.19 | 922.99 | 2117 | BRIGHT | 1.1/2.2 | T4/T5 | 75
R397807 | TN | 0.19 | 825.98 | 1810 | BRIGHT | 2.2/2.2 | T4/T5 | 76
R397811 | TN | 0.19 | 871.98 | 968 | BRIGHT | 2.2/2.2 | T4/T5 | 74
R397858 | TN | 0.19 | 841.98 | 1851 | BRIGHT | 2.2/2.2 | T4/T5 | 73
R397883 | TN | 0.19 | 832 | 2238 | BRIGHT | 2.8/2.8 | T4/T5 | 59
R397889 | TN | 0.19 | 892.99 | 1190 | BRIGHT | 2.8/.05 | T4/T5 | 73
R397893 | TN | 0.19 | 892.99 | 1433 | BRIGHT | 2.8/0.5 | T4/T5 | 74
R397895 | TN | 0.19 | 892.99 | 1492 | BRIGHT | 2.8/0.5 | T4/T5 | 74
R397897 | TN | 0.19 | 892.86 | 1411 | BRIGHT | 2.8/0.5 | T4/T5 | 73
R397812 | TN | 0.19 | 866 | 667 | BRIGHT | 2.8/2.8 | T4/T5 | 73
R397105 | TN | 0.2 | 893 | 1622 | BRIGHT | 2.2/2.2 | T4/T5 | 74
R397129 | TN | 0.2 | 782.98 | 1125 | BRIGHT | 1.1/2.2 | T4/T5 | 72
R397156 | TN | 0.2 | 864 | 1193 | BRIGHT | 1.1/2.2 | T4/T5 | 75
R397174 | TN | 0.2 | 767.99 | 1270 | BRIGHT | 2.8/2.8 | T4/T5 | 63
R397189 | TN | 0.2 | 798.98 | 1259 | BRIGHT | 2.8/2.8 | T4/T5 | 70
R397853 | TN | 0.2 | 845 | 1216 | BRIGHT | 1.1/2.2 | T4/T5 | 77
R397862 | TN | 0.2 | 863.84 | 1905 | BRIGHT | 1.1/2.2 | T4/T5 | 75
R397884 | TN | 0.2 | 908.99 | 2987 | BRIGHT | 2.2/2.2 | T4/T5 | 74
R353052 | TN | 0.21 | 895.22 | 1418 | BRIGHT | 2.2/2.2 | T4/T5 | 65
R353079 | TN | 0.21 | 880.49 | 1175 | BRIGHT | 2.2/2.2 | T4/T5 | 65
R353080 | TN | 0.21 | 879.98 | 1461 | BRIGHT | 2.2/2.2 | T4/T5 | 65
R353088 | TN | 0.21 | 904.98 | 1442 | BRIGHT | 2.2/2.2 | T4/T5 | 65
R397101 | TN | 0.21 | 904.98 | 1279 | BRIGHT | 2.2/2.2 | T4/T5 | 73
R397125 | TN | 0.21 | 916 | 1603 | BRIGHT | 2.2/2.2 | T4/T5 | 75
R397196 | TN | 0.21 | 879.98 | 3128 | BRIGHT | 2.2/2.2 | T4/T5 | 65
R397802 | TN | 0.21 | 904.98 | 1514 | BRIGHT | 2.2/2.2 | T4/T5 | 74
R397856 | TN | 0.21 | 924 | 1068 | BRIGHT | 2.2/2.2 | T4/T5 | 77
R397882 | TN | 0.21 | 904.98 | 940 | BRIGHT | 2.6/2.6 | T4/T5 | 72
R397886 | TN | 0.21 | 904.98 | 1057 | BRIGHT | 2.6/2.6 | T4/T5 | 0
R397892 | TN | 0.21 | 904.98 | 1789 | BRIGHT | 2.2/2.2 | T4/T5 | 74
R353071 | TN | 0.22 | 915.67 | 1003 | BRIGHT | 1.1/2.2 | T4/T5 | 73
R353098 | TN | 0.22 | 916 | 2316 | BRIGHT | 1.1/2.2 | T4/T5 | 74
R397106 | TN | 0.22 | 916 | 2052 | BRIGHT | 1.1/2.2 | T4/T5 | 74
R397119 | TN | 0.22 | 916 | 506 | BRIGHT | 1.1/2.2 | T4/T5 | 73
R397128 | TN | 0.22 | 916 | 1862 | BRIGHT | 1.1/2.2 | T4/T5 | 75
R397136 | TN | 0.22 | 916 | 1567 | BRIGHT | 1.1/2.2 | T4/T5 | 75
R397140 | TN | 0.22 | 830 | 993 | BRIGHT | 2.2/2.2 | T4/T5 | 72
R397145 | TN | 0.22 | 865 | 1520 | BRIGHT | 2.2/2.2 | T4/T5 | 71
R397183 | TN | 0.22 | 863.98 | 1499 | BRIGHT | 2.2/2.2 | T4/T5 | 69
R397821 | TN | 0.22 | 865.99 | 1765 | BRIGHT | 5.6/2.2 | T4/T5 | 72
R397824 | TN | 0.22 | 818.79 | 2155 | BRIGHT | 1.1/2.2 | T4/T5 | 70
R397854 | TN | 0.22 | 828.98 | 1211 | BRIGHT | 2.2/2.2 | T4/T5 | 75
R397857 | TN | 0.22 | 916 | 1816 | BRIGHT | 5.6/2.2 | T4/T5 | 72
R397894 | TN | 0.22 | 881.24 | 1187 | BRIGHT | 5.6/2.2 | T4/T5 | 74
R353058 | TN | 0.23 | 990.98 | 2241 | BRIGHT | 2.2/2.2 | T4/T5 | 76
R353060 | TN | 0.23 | 854.99 | 1970 | BRIGHT | 2.2/2.2 | T4/T5 | 75
R397118 | TN | 0.23 | 991 | 3613 | BRIGHT | 2.2/2.2 | T4/T5 | 62
R397197 | TN | 0.23 | 1067 | 2053 | BRIGHT | 2.2/2.2 | T4/T5 | 0
R397159 | TN | 0.23 | 1066.98 | 2191 | BRIGHT | 2.2/2.2 | T4/T5 | 71
R397179 | TN | 0.23 | 990.98 | 2093 | BRIGHT | 2.2/2.2 | T4/T5 | 0
R397182 | TN | 0.23 | 1066.8 | 2874 | BRIGHT | 2.2/2.2 | T4/T5 | 73
R397109 | TN | 0.24 | 879.98 | 1603 | BRIGHT | 2.2/2.2 | T4/T5 | 74
R397126 | TN | 0.24 | 879.98 | 3084 | BRIGHT | 2.2/2.2 | T4/T5 | 74
R397848 | TN | 0.24 | 917.98 | 1610 | BRIGHT | 2.2/2.2 | T4/T5 | 75
R397885 | TN | 0.24 | 917.98 | 494 | BRIGHT | 2.6/2.6 | T4/T5 | 0
R353050 | TN | 0.25 | 912.98 | 889 | BRIGHT | 2.2/2.2 | T4/T5 | 73
R353057 | TN | 0.25 | 912.98 | 3062 | BRIGHT | 5.6/2.2 | T4/T5 | 69
R353061 | TN | 0.25 | 825.98 | 1099 | BRIGHT | 5.6/2.2 | T4/T5 | 65
R397155 | TN | 0.25 | 933.98 | 1377 | BRIGHT | 1.1/2.2 | T4/T5 | 75
R397173 | TN | 0.25 | 914.98 | 1377 | BRIGHT | 1.1/2.2 | T4/T5 | 73
R397199 | TN | 0.25 | 914.98 | 2372 | BRIGHT | 1.1/2.2 | T4/T5 | 70
R397818 | TN | 0.25 | 826 | 1302 | BRIGHT | 2.6/2.6 | T4/T5 | 0
R397823 | TN | 0.25 | 825.98 | 2023 | BRIGHT | 5.6/2.2 | T4/T5 | 66
R397880 | TN | 0.25 | 825.98 | 1159 | BRIGHT | 5.6/2.2 | T4/T5 | 68
R397141 | TN | 0.26 | 914.98 | 1685 | BRIGHT | 1.1/2.2 | T4/T5 | 75
R397147 | TN | 0.26 | 914.98 | 1393 | BRIGHT | 1.1/2.2 | T4/T5 | 73
R397149 | TN | 0.26 | 933.98 | 1876 | BRIGHT | 1.1/2.2 | T4/T5 | 74
R397158 | TN | 0.26 | 914.98 | 1973 | BRIGHT | 1.1/2.2 | T4/T5 | 74
R397192 | TN | 0.26 | 914.98 | 2180 | BRIGHT | 1.1/2.2 | T4/T5 | 73
R353096 | TN | 0.27 | 931.98 | 1261 | BRIGHT | 2.2/2.2 | T4/T5 | 74
R397122 | TN | 0.27 | 912.98 | 1122 | BRIGHT | 2.2/2.2 | T4/T5 | 74
R397138 | TN | 0.27 | 914.98 | 1448 | BRIGHT | 1.1/2.2 | T4/T5 | 71
R397157 | TN | 0.27 | 927.99 | 1696 | BRIGHT | 2.2/2.2 | T4/T5 | 69
R397160 | TN | 0.27 | 904.98 | 1170 | BRIGHT | 2.2/2.2 | T4/T5 | 70
R397175 | TN | 0.27 | 912.98 | 2817 | BRIGHT | 1.1/2.2 | T4/T5 | 74
R397177 | TN | 0.27 | 914.98 | 1372 | BRIGHT | 1.1/2.2 | T4/T5 | 74
R397178 | TN | 0.27 | 914.98 | 2134 | BRIGHT | 1.1/2.2 | T4/T5 | 72
R397187 | TN | 0.27 | 914.98 | 1883 | BRIGHT | 1.1/2.2 | T4/T5 | 73
R397190 | TN | 0.27 | 914.98 | 2132 | BRIGHT | 2.2/2.2 | T4/T5 | 74
R397195 | TN | 0.27 | 931.98 | 2141 | BRIGHT | 2.2/2.2 | T4/T5 | 74
R397198 | TN | 0.27 | 912.98 | 2258 | BRIGHT | 2.2/2.2 | T4/T5 | 74
R397200 | TN | 0.27 | 914.98 | 1651 | BRIGHT | 2.2/2.2 | T4/T5 | 74
R397803 | TN | 0.27 | 914.98 | 1862 | BRIGHT | 1.1/2.2 | T4/T5 | 73
R397808 | TN | 0.27 | 912.98 | 1217 | BRIGHT | 2.2/2.2 | T4/T5 | 74
R397810 | TN | 0.27 | 914.98 | 1744 | BRIGHT | 1.1/2.2 | T4/T5 | 74
R397820 | TN | 0.27 | 914.98 | 3173 | BRIGHT | 1.1/2.2 | T4/T5 | 71
R397844 | TN | 0.27 | 915.04 | 2327 | BRIGHT | 1.1/2.2 | T4/T5 | 74
R397847 | TN | 0.27 | 927.99 | 1986 | BRIGHT | 2.2/2.2 | T4/T5 | 68
R397850 | TN | 0.27 | 904.98 | 946 | BRIGHT | 2.2/2.2 | T4/T5 | 74
R397863 | TN | 0.27 | 889 | 1846 | BRIGHT | 2.2/2.2 | T4/T5 | 72
R397891 | TN | 0.27 | 934.06 | 1218 | BRIGHT | 2.2/2.2 | T4/T5 | 74
R397898 | TN | 0.27 | 914.98 | 1726 | BRIGHT | 2.2/2.2 | T4/T5 | 74
R397185 | TN | 0.28 | 913.99 | 1275 | BRIGHT | 2.2/2.2 | T4/T5 | 74
R397819 | TN | 0.28 | 782.98 | 1667 | BRIGHT | 2.6/2.6 | T4/T5 | 74
R353070 | TN | 0.29 | 801.98 | 1254 | BRIGHT | 5.6/2.2 | T4/T5 | 65
R353094 | TN | 0.29 | 801.98 | 1479 | BRIGHT | 2.2/2.2 | T4/T5 | 73
R397186 | TN | 0.29 | 1014.6 | 1610 | BRIGHT | 5.6/2.2 | T4/T5 | 74
R397188 | TN | 0.29 | 914.98 | 1488 | BRIGHT | 1.1/2.2 | T4/T5 | 74
R353072 | TN | 0.3 | 889 | 1188 | BRIGHT | 2.2/2.2 | T4/T5 | 74
R397102 | TN | 0.3 | 914.98 | 1955 | BRIGHT | 1.1/2.2 | T4/T5 | 74
R397110 | TN | 0.3 | 931.93 | 1238 | BRIGHT | 5.6/2.2 | T4/T5 | 73
R397115 | TN | 0.3 | 932 | 1742 | BRIGHT | 5.6/2.2 | T4/T5 | 72
R397120 | TN | 0.3 | 931.98 | 1690 | BRIGHT | 1.1/2.2 | T4/T5 | 71
R397124 | TN | 0.3 | 931.98 | 1176 | BRIGHT | 5.6/2.2 | T4/T5 | 73
R397131 | TN | 0.3 | 889 | 1955 | BRIGHT | 2.2/2.2 | T4/T5 | 74
R397139 | TN | 0.3 | 931.98 | 1402 | BRIGHT | 2.2/2.2 | T4/T5 | 0
R397133 | TN | 0.3 | 889 | 1302 | BRIGHT | 2.2/2.2 | T4/T5 | 74
R397135 | TN | 0.3 | 782.98 | 1632 | BRIGHT | 5.6/2.2 | T4/T5 | 65
R397137 | TN | 0.3 | 782.98 | 1501 | BRIGHT | 5.6/2.2 | T4/T5 | 65
R397146 | TN | 0.3 | 782.98 | 1955 | BRIGHT | 5.6/2.2 | T4/T5 | 65
R397176 | TN | 0.3 | 912.98 | 2989 | BRIGHT | 5.6/2.2 | T4/T5 | 75
R397194 | TN | 0.3 | 889 | 2200 | BRIGHT | 2.2/2.2 | T4/T5 | 74
R397817 | TN | 0.3 | 914.98 | 1603 | BRIGHT | 5.6/2.2 | T4/T5 | 68
R397825 | TN | 0.3 | 914.98 | 3227 | BRIGHT | 2.2/2.2 | T4/T5 | 69
R397831 | TN | 0.3 | 915.06 | 3225 | BRIGHT | 2.2/2.2 | T4/T5 | 74
R397852 | TN | 0.3 | 912.98 | 1279 | BRIGHT | 5.6/2.2 | T4/T5 | 77
R397861 | TN | 0.3 | 931.98 | 2186 | BRIGHT | 2.2/2.2 | T4/T5 | 0
R397864 | TN | 0.3 | 912.98 | 3465 | BRIGHT | 5.6/2.2 | T4/T5 | 74
R397881 | TN | 0.3 | 914.98 | 2152 | BRIGHT | 2.2/2.2 | T4/T5 | 74
R353095 | TN | 0.31 | 914.98 | 1538 | BRIGHT | 2.2/2.2 | T4/T5 | 74
R397142 | TN | 0.31 | 782.98 | 1340 | BRIGHT | 5.6/2.2 | T4/T5 | 68
R397849 | TN | 0.31 | 912.98 | 860 | BRIGHT | 5.6/2.2 | T4/T5 | 72
246401